## Specimen1
Break (Standard) : Extension at Break (Standard) | -8.54212 | mm
Break (Standard) : Flexure load at Break (Standard) | 498.55756 | N
Break (Standard) : Load at Break (Standard) | -498.55756 | N
Break (Standard) : Time at Break (Standard) | 205.00001 | sec
Break (Standard) : Flexure stress at Break (Standard) | 73.42393 | MPa
Tensile Strength : Flexure strain at Tensile Strength | 0.00724 | mm/mm
Tensile Strength : Load at Tensile Strength | -1361.86983 | N
Tensile Strength : Time at Tensile Strength | 105.60001 | sec
Tensile Strength : Flexure stress at Tensile Strength | 200.56628 | MPa
Time | Flexure extension | Flexure load
(sec) | (mm) | (N)
0 | 0 | 0.06454 | [12 empty] | Área do trapézio | Energia absorvida | Declive | Rigidez (média dos declives)
0.1 | 0.001 | -0.11765
0.2 | 0.00706 | 1.68657 | [12 empty] | 0.01343846835 | 3416.068 | 317.9718 | 354.8422
0.3 | 0.01237 | 3.375 | [12 empty] | 0.0160150104 |  | 387.9278
0.4 | 0.01625 | 4.88016 | [12 empty] | 0.0241093356 |  | 521.2315
0.5 | 0.02031 | 6.99636 | [12 empty] | 0.0377948973 |  | 350.583
0.6 | 0.02513 | 8.68617 | [12 empty] | 0.0396075273 |  | 377.6627
0.7 | 0.02931 | 10.2648 | [12 empty] | 0.04023257865 |  | 450.9945
0.8 | 0.03294 | 11.90191 |  |  | 1397.42522 |  | 15 | [7 empty] | 0.0562139742 |  | 341.8446
0.9 | 0.03738 | 13.4197 |  |  |  |  | 966 | [7 empty] | 0.0665960724 |  | 346.2521
1 | 0.04206 | 15.04016 | [12 empty] | 0.05711538195 |  | 382.427
1.1 | 0.04569 | 16.42837 | [12 empty] | 0.0682554371 |  | 454.4898
1.2 | 0.04963 | 18.21906 | [12 empty] | 0.0935007531 |  | 302.8844
1.3 | 0.05456 | 19.71228 | [12 empty] | 0.0796043304 |  | 414.5876
1.4 | 0.05844 | 21.32088 |  |  | 0 | 0 | [8 empty] | 0.0817252344 |  | 448.1734
1.5 | 0.06213 | 22.97464 |  |  | 3 | 1746.52 | [8 empty] | 0.1119918141 |  | 275.2426
1.6 | 0.06687 | 24.27929 | [12 empty] | 0.1077816024 |  | 310.2569
1.7 | 0.07119 | 25.6196 |  | Declive : | 582.1733 | [9 empty] | 0.0905714824 |  | 458.3557
1.8 | 0.07462 | 27.19176 | [12 empty] | 0.1254302442 |  | 476.7095
1.9 | 0.07906 | 29.30835 | [12 empty] | 0.1423684 |  | 279.5516
2 | 0.08381 | 30.63622 |  | 0 | 0 | [9 empty] | 0.1064636287 |  | 509.997
2.1 | 0.08719 | 32.36001 |  | 2 | 1164.347 | [9 empty] | 0.1370899718 |  | 443.8131
2.2 | 0.09131 | 34.18852 | [12 empty] | 0.1731827162 |  | 351.7045
2.3 | 0.09625 | 35.92594 | [12 empty] | 0.1352279 |  | 390.8862
2.4 | 0.09994 | 37.36831 | [12 empty] | 0.145402935 |  | 417.4226
2.5 | 0.10375 | 38.95869 | [12 empty] | 0.1923488 |  | 428.5551
2.6 | 0.10856 | 41.02004 | [12 empty] | 0.1728045 |  | 397.6973
2.7 | 0.11269 | 42.66253 | [12 empty] | 0.1549084338 |  | 478.132
2.8 | 0.11625 | 44.36468 | [12 empty] | 0.2068824348 |  | 440.4715
2.9 | 0.12081 | 46.37323 | [12 empty] | 0.2155653 |  | 348.5405
3 | 0.12538 | 47.96606 | [12 empty] | 0.1767588261 |  | 476.4337
3.1 | 0.129 | 49.69075 | [12 empty] | 0.2055897319 |  | 466.5591
3.2 | 0.13306 | 51.58498 | [12 empty] | 0.2596336548 |  | 393.7004
3.3 | 0.138 | 53.52986 | [12 empty] | 0.2004003 |  | 422.3171
3.4 | 0.14169 | 55.08821 | [12 empty] | 0.2138211624 |  | 542.168
3.5 | 0.1455 | 57.15387 | [12 empty] | 0.2794478 |  | 392.264
3.6 | 0.15031 | 59.04066 | [12 empty] | 0.2510769 |  | 421.1098
3.7 | 0.1545 | 60.80511 | [12 empty] | 0.2084396145 |  | 510.8964
3.8 | 0.15788 | 62.53194 | [12 empty] | 0.2944295046 |  | 518.3506
3.9 | 0.1625 | 64.92672 | [12 empty] | 0.3035630598 |  | 337.4762
4 | 0.16712 | 66.48586 | [12 empty] | 0.2316476392 |  | 496.2616
4.1 | 0.17056 | 68.193 | [12 empty] | 0.2856162624 |  | 466.5763
4.2 | 0.17469 | 70.11996 |  |  | Energia absorvida : | [9 empty] | 0.3511395719 |  | 389.0385
4.3 | 0.17963 | 72.04181 | [10 empty] | Relativa | Densidade relativa : | 0.2593754056 |  | 458.6798
4.4 | 0.18319 | 73.67471 | [12 empty] | 0.2947753158 |  | 579.3706
4.5 | 0.18713 | 75.95743 |  |  | Provete 1 : |  | 3416.068 |  | Média dos 3 provetes : |  | 3441.101 |  | 11470.34 | 0.3 | 0.36961 |  | 367.8067
4.6 | 0.19194 | 77.72658 | [12 empty] | 0.31402792 |  | 390.2
4.7 | 0.19594 | 79.28738 |  |  | Provete 2 : |  | 3501.345 | [7 empty] | 0.2967012765 |  | 606.7588
4.8 | 0.19963 | 81.52632 | [12 empty] | 0.3715086825 |  | 458.2956
4.9 | 0.20413 | 83.58865 |  |  | Provete 3 : |  | 3405.888 | [7 empty] | 0.3898144173 |  | 340.5909
5 | 0.20875 | 85.16218 | [12 empty] | 0.3065675844 |  | 535.0056
5.1 | 0.21231 | 87.0668 | [12 empty] | 0.3643187 |  | 554.9467
5.2 | 0.21644 | 89.35873 | [12 empty] | 0.4394462519 |  | 360.0164
5.3 | 0.22131 | 91.11201 | [12 empty] | 0.344791 |  | 443.8747
5.4 | 0.22506 | 92.77654 |  |  | Rigidez : | [9 empty] | 0.3516734625 |  | 534.96
5.5 | 0.22881 | 94.78264 | [10 empty] | Relativa | Densidade relativa : | 0.4606186832 |  | 407.5177
5.6 | 0.23362 | 96.7428 | [12 empty] | 0.415979628 |  | 424.8826
5.7 | 0.23788 | 98.5528 |  |  | Provete 1 : |  | 354.8422 |  | Média dos 3 provetes : |  | 333.2819 |  | 1110.94 | 0.3 | 0.335018 |  | 509.8249
5.8 | 0.24125 | 100.27091 | [12 empty] | 0.4626563916 |  | 521.4145
5.9 | 0.24581 | 102.64856 |  |  | Provete 2 : |  | 313.5884 | [7 empty] | 0.4854865694 |  | 369.5949
6 | 0.2505 | 104.38196 | [12 empty] | 0.3556331896 |  | 494.0592
6.1 | 0.25388 | 106.05188 |  |  | Provete 3 : |  | 331.4151 | [7 empty] | 0.4414101462 |  | 527.4296
6.2 | 0.258 | 108.22489 | [12 empty] | 0.5398633058 |  | 428.8178
6.3 | 0.26294 | 110.34325 | [12 empty] | 0.4020993373 |  | 405.4779
6.4 | 0.26656 | 111.81108 | [12 empty] | 0.4317992008 |  | 641.5497
6.5 | 0.27038 | 114.2618 | [12 empty] | 0.554402 |  | 415.1746
6.6 | 0.27519 | 116.25879 | [12 empty] | 0.4825293736 |  | 417.4709
6.7 | 0.27931 | 117.97877 | [12 empty] | 0.431281389 |  | 458.1433
6.8 | 0.28294 | 119.64183 | [12 empty] | 0.5439114 |  | 545.4956
6.9 | 0.28744 | 122.09656 | [12 empty] | 0.5772644 |  | 421.1194
7 | 0.29213 | 124.07161 | [12 empty] | 0.4444763062 |  | 438.9242
7.1 | 0.29569 | 125.63418 | [12 empty] | 0.5073057 |  | 596.1225
7.2 | 0.29969 | 128.01867 | [12 empty] | 0.637182936 |  | 390.9838
7.3 | 0.30463 | 129.95013 | [12 empty] | 0.498335808 |  | 444.4462
7.4 | 0.30844 | 131.64347 | [12 empty] | 0.4898193 |  | 595.607
7.5 | 0.31213 | 133.84126 | [12 empty] | 0.6313292622 |  | 452.203
7.6 | 0.31681 | 135.95757 | [12 empty] | 0.5990326491 |  | 368.8927
7.7 | 0.32119 | 137.57332 | [12 empty] | 0.4763751732 |  | 527.811
7.8 | 0.32463 | 139.38899 | [12 empty] | 0.6226189 |  | 522.3634
7.9 | 0.32906 | 141.70306 | [12 empty] | 0.6867221608 |  | 443.501
8 | 0.33387 | 143.8363 | [12 empty] | 0.48914515 |  | 521.4201
8.1 | 0.33725 | 145.5987 | [12 empty] | 0.6056572 |  | 508.2446
8.2 | 0.34138 | 147.69775 | [12 empty] | 0.7243423 |  | 426.2115
8.3 | 0.34625 | 149.7734 | [12 empty] | 0.5556568419 |  | 439.626
8.4 | 0.34994 | 151.39562 | [12 empty] | 0.5811214692 |  | 593.0184
8.5 | 0.35375 | 153.65502 | [12 empty] | 0.7445355 |  | 471.5447
8.6 | 0.35856 | 155.92315 | [12 empty] | 0.6384666 |  | 465.9681
8.7 | 0.36263 | 157.81964 | [12 empty] | 0.5744582163 |  | 480.9254
8.8 | 0.36625 | 159.56059 | [12 empty] | 0.7329746 |  | 517.307
8.9 | 0.37081 | 161.91951 | [12 empty] | 0.7427191884 |  | 419.9583
9 | 0.37537 | 163.83452 | [12 empty] | 0.598468299 |  | 569.0248
9.1 | 0.379 | 165.90008 | [12 empty] | 0.6785883391 |  | 610.7906
9.2 | 0.38306 | 168.37989 | [12 empty] | 0.8359656214 |  | 341.668
9.3 | 0.388 | 170.06773 | [12 empty] | 0.6311635407 |  | 530.7859
9.4 | 0.39169 | 172.02633 | [12 empty] | 0.6490633 |  | 563.848
9.5 | 0.39544 | 174.14076 | [12 empty] | 0.8543838392 |  | 532.8131
9.6 | 0.40031 | 176.73556 | [12 empty] | 0.7331210908 |  | 375.5932
9.7 | 0.40444 | 178.28676 | [12 empty] | 0.6168588908 |  | 600.3983
9.8 | 0.40788 | 180.35213 | [12 empty] | 0.8390466084 |  | 545.3203
9.9 | 0.4125 | 182.87151 | [12 empty] | 0.8504793292 |  | 353.0583
10 | 0.41713 | 184.50617 | [12 empty] | 0.6361954739 |  | 567.6735
10.1 | 0.42056 | 186.45329 |  |  |  | Para dl = 2.0 mm | [8 empty] | 0.7861010259 |  | 553.852
10.2 | 0.42475 | 188.77393 | [12 empty] | 0.9246966557 |  | 452.6407
10.3 | 0.42962 | 190.97829 | [5 empty] | Energia absorvida |  | Rigidez |  | 0 | 0 |  | 0.6848254 |  | 475.9412
10.4 | 0.43319 | 192.6774 | [9 empty] | 2 |  |  | 0.7641322089 |  | 642.0228
10.5 | 0.43713 | 195.20697 |  |  |  | Specimen 1 : |  | 953.519 |  | 476.7595 |  |  | 953.519 |  | 0.944488233 |  | 479.1393
10.6 | 0.44194 | 197.51163 | [12 empty] | 0.79297204 |  | 365.69
10.7 | 0.44594 | 198.97439 |  |  |  | Specimen 2 : |  | 944.258 |  | 472.129 |  |  | 944.258 |  | 0.7250835203 |  | 732.0028
10.8 | 0.44956 | 201.62424 | [12 empty] | 0.9383741 |  | 452.8531
10.9 | 0.45419 | 203.72095 |  |  |  | Specimen 3 : |  | 924.667 |  | 462.3335 |  |  | 924.667 |  | 0.92086632 |  | 407.1156
11 | 0.45869 | 205.55297 | [12 empty] | 0.7599167432 |  | 514.2092
11.1 | 0.46237 | 207.44526 |  |  |  | Numerical : |  | 582.173 |  | 291.0865 |  |  | 582.173 |  | 0.8489559276 |  | 561.8771
11.2 | 0.46644 | 209.7321 | [12 empty] | 1.02687 |  | 461.6304
11.3 | 0.47131 | 211.98024 | [12 empty] | 0.7982829 |  | 477.44
11.4 | 0.47506 | 213.77064 | [12 empty] | 0.80553045 |  | 553.3227
11.5 | 0.47881 | 215.8456 | [12 empty] | 1.045849 |  | 471.1349
11.6 | 0.48363 | 218.11647 | [12 empty] | 0.9308360625 |  | 425.3082
11.7 | 0.48788 | 219.92403 | [12 empty] | 0.7445913 |  | 607.0801
11.8 | 0.49125 | 221.96989 | [12 empty] | 1.003925 |  | 499.7622
11.9 | 0.49575 | 224.21882 | [12 empty] | 1.069235 |  | 371.8779
12 | 0.5005 | 225.98524 | [12 empty] | 0.767665 |  | 671.358
12.1 | 0.50388 | 228.25443 | [12 empty] | 0.9587190107 |  | 528.3182
12.2 | 0.50806 | 230.4628 | [12 empty] | 1.12960288 |  | 415.2459
12.3 | 0.51294 | 232.4892 | [12 empty] | 0.8446643 |  | 466.0083
12.4 | 0.51656 | 234.17615 | [12 empty] | 0.8989931 |  | 608.5707
12.5 | 0.52038 | 236.50089 | [12 empty] | 1.157818 |  | 510.9507
12.6 | 0.52525 | 238.98922 | [12 empty] | 0.9901373 |  | 364.8741
12.7 | 0.52938 | 240.49615 | [12 empty] | 0.8597421894 |  | 564.3062
12.8 | 0.53294 | 242.50508 | [12 empty] | 1.096921 |  | 557.8222
12.9 | 0.53744 | 245.01528 | [12 empty] | 1.136066 |  | 383.7359
13 | 0.54206 | 246.78814 | [12 empty] | 0.8993419 |  | 531.3802
13.1 | 0.54569 | 248.71705 | [12 empty] | 0.99924598 |  | 547.2225
13.2 | 0.54969 | 250.90594 | [12 empty] | 1.245111 |  | 461.8907
13.3 | 0.55463 | 253.18768 | [12 empty] | 0.9831087 |  | 436.9922
13.4 | 0.5585 | 254.87884 | [12 empty] | 0.9448055 |  | 631.981
13.5 | 0.56219 | 257.21085 | [12 empty] | 1.212019 |  | 518.2601
13.6 | 0.56688 | 259.64149 | [12 empty] | 1.137547 |  | 305.1579
13.7 | 0.57125 | 260.97503 | [12 empty] | 0.88532 |  | 564.4822
13.8 | 0.57463 | 262.88298 | [12 empty] | 1.170445 |  | 598.6005
13.9 | 0.57906 | 265.53478 | [12 empty] | 1.26571388 |  | 392.1263
14 | 0.58381 | 267.39738 | [12 empty] | 0.92332094 |  | 587.1337
14.1 | 0.58725 | 269.41712 | [12 empty] | 1.117489205 |  | 562.4116
14.2 | 0.59138 | 271.73988 | [12 empty] | 1.344468 |  | 394.1826
14.3 | 0.59631 | 273.6832 | [12 empty] | 0.9968524137 |  | 513.3829
14.4 | 0.59994 | 275.54678 | [12 empty] | 1.070636 |  | 570.1809
14.5 | 0.60381 | 277.75338 | [12 empty] | 1.325774 |  | 571.3326
14.6 | 0.60856 | 280.46721 | [12 empty] | 1.144615 |  | 375.9337
14.7 | 0.61263 | 281.99726 | [12 empty] | 1.024454 |  | 553.1133
14.8 | 0.61625 | 283.99953 | [12 empty] | 1.301151 |  | 587.9846
14.9 | 0.62081 | 286.68074 | [12 empty] | 1.313792 |  | 350.5558
15 | 0.62538 | 288.28278 | [12 empty] | 1.047108 |  | 537.9337
15.1 | 0.629 | 290.2301 | [12 empty] | 1.204404229 |  | 674.6731
15.2 | 0.63313 | 293.0165 | [12 empty] | 1.432526 |  | 466.8419
15.3 | 0.638 | 295.29002 | [12 empty] | 1.092172 |  | 374.8266
15.4 | 0.64169 | 296.67313 | [12 empty] | 1.13524 |  | 677.2992
15.5 | 0.6455 | 299.25364 | [12 empty] | 1.444862 |  | 471.3389
15.6 | 0.65031 | 301.52078 | [12 empty] | 1.267015 |  | 415.0549
15.7 | 0.6545 | 303.25986 | [12 empty] | 1.02854 |  | 616.5621
15.8 | 0.65788 | 305.34384 | [12 empty] | 1.416731 |  | 566.1818
15.9 | 0.6625 | 307.9596 | [12 empty] | 1.429305 |  | 322.0648
16 | 0.66713 | 309.45076 | [12 empty] | 1.046745 |  | 686.0564
16.1 | 0.6705 | 311.76277 | [12 empty] | 1.311708 |  | 617.6969
16.2 | 0.67469 | 314.35092 | [12 empty] | 1.557768 |  | 399.4494
16.3 | 0.67963 | 316.3242 | [12 empty] | 1.129568865 |  | 545.1826
16.4 | 0.68319 | 318.26505 | [12 empty] | 1.255047 |  | 552.3842
16.5 | 0.68712 | 320.43592 | [12 empty] | 1.550132 |  | 484.7075
16.6 | 0.69194 | 322.77221 | [12 empty] | 1.29450862 |  | 427.4725
16.7 | 0.69594 | 324.4821 | [12 empty] | 1.17856 |  | 600.4972
16.8 | 0.69956 | 326.6559 | [12 empty] | 1.517606 |  | 484.1015
16.9 | 0.70419 | 328.89729 | [12 empty] | 1.484169 |  | 408.0533
17 | 0.70869 | 330.73353 | [12 empty] | 1.200667 |  | 520.674
17.1 | 0.71231 | 332.61837 | [12 empty] | 1.37916 |  | 638.5738
17.2 | 0.71644 | 335.25568 | [12 empty] | 1.616514497 |  | 340.1331
17.3 | 0.72125 | 336.89172 | [12 empty] | 1.286821 |  | 449.6115
17.4 | 0.72506 | 338.60474 | [12 empty] | 1.298093 |  | 633.623
17.5 | 0.72888 | 341.02518 | [12 empty] | 1.622029 |  | 495.8059
17.6 | 0.73362 | 343.3753 | [12 empty] | 1.466412 |  | 400.4155
17.7 | 0.73788 | 345.08107 | [12 empty] | 1.166071 |  | 554.4125
17.8 | 0.74125 | 346.94944 | [12 empty] | 1.567631 |  | 627.9556
17.9 | 0.74575 | 349.77524 | [12 empty] | 1.66525 |  | 338.4021
18 | 0.7505 | 351.38265 | [12 empty] | 1.187684 |  | 620.6291
18.1 | 0.75387 | 353.47417 | [12 empty] | 1.463718 |  | 453.7215
18.2 | 0.758 | 355.34804 | [12 empty] | 1.76177 |  | 520.504
18.3 | 0.76294 | 357.91933 | [12 empty] | 1.298691 |  | 461.4144
18.4 | 0.76656 | 359.58965 | [12 empty] | 1.398948 |  | 496.9381
18.5 | 0.77044 | 361.51777 | [12 empty] | 1.745145 |  | 539.7838
18.6 | 0.77525 | 364.11413 | [12 empty] | 1.506741 |  | 345.8087
18.7 | 0.77938 | 365.54232 | [12 empty] | 1.305361 |  | 636.0393
18.8 | 0.78294 | 367.80662 | [12 empty] | 1.659655 |  | 446.9311
18.9 | 0.78744 | 369.81781 | [12 empty] | 1.713484 |  | 461.5281
19 | 0.79206 | 371.95007 | [12 empty] | 1.353888 |  | 562.9559
19.1 | 0.79569 | 373.9936 | [12 empty] | 1.50064644 |  | 584.005
19.2 | 0.79969 | 376.32962 | [12 empty] | 1.864088 |  | 411.4069
19.3 | 0.80463 | 378.36197 | [12 empty] | 1.444333 |  | 382.1969
19.4 | 0.80844 | 379.81814 | [12 empty] | 1.428996 |  | 665.3573
19.5 | 0.81219 | 382.31323 | [12 empty] | 1.798334 |  | 480.4989
19.6 | 0.81688 | 384.56677 | [12 empty] | 1.660962 |  | 374.587
19.7 | 0.82119 | 386.18124 | [12 empty] | 1.355632 |  | 652.6571
19.8 | 0.82469 | 388.46554 | [12 empty] | 1.702697 |  | 534.3822
19.9 | 0.82906 | 390.80079 | [12 empty] | 1.86101751 |  | 417.84
20 | 0.83381 | 392.78553 | [12 empty] | 1.330691 |  | 538.5148
20.1 | 0.83719 | 394.60571 | [12 empty] | 1.658185 |  | 545.3126
20.2 | 0.84138 | 396.89057 | [12 empty] | 1.938692 |  | 492.0226
20.3 | 0.84625 | 399.28672 | [12 empty] | 1.448604 |  | 486.2044
20.4 | 0.84987 | 401.04678 | [12 empty] | 1.560788 |  | 627.9716
20.5 | 0.85375 | 403.48331 | [12 empty] | 1.974189 |  | 435.8893
20.6 | 0.85863 | 405.61045 | [12 empty] | 1.650448 |  | 445.234
20.7 | 0.86269 | 407.4181 | [12 empty] | 1.454228316 |  | 602.809
20.8 | 0.86625 | 409.5641 | [12 empty] | 1.873832 |  | 598.1996
20.9 | 0.87081 | 412.29189 | [12 empty] | 1.883989 |  | 378.8004
21 | 0.87537 | 414.01922 | [12 empty] | 1.506262 |  | 511.9063
21.1 | 0.879 | 415.87744 | [12 empty] | 1.693406 |  | 599.8768
21.2 | 0.88306 | 418.31294 | [12 empty] | 2.071555 |  | 417.0405
21.3 | 0.888 | 420.37312 | [12 empty] | 1.55453 |  | 492.5799
21.4 | 0.89169 | 422.19074 | [12 empty] | 1.612926 |  | 603.3675
21.5 | 0.8955 | 424.48957 | [12 empty] | 2.047501 |  | 493.2703
21.6 | 0.90031 | 426.8622 | [12 empty] | 1.791867 |  | 377.5537
21.7 | 0.9045 | 428.44415 | [12 empty] | 1.452028 |  | 680.4024
21.8 | 0.90788 | 430.74391 | [12 empty] | 1.995785 |  | 538.6255
21.9 | 0.9125 | 433.23236 | [12 empty] | 2.005857 |  | 405.1645
22 | 0.91712 | 435.10422 | [12 empty] | 1.474346 |  | 646.6775
22.1 | 0.9205 | 437.28999 | [12 empty] | 1.836589 |  | 494.8687
22.2 | 0.92469 | 439.36349 | [12 empty] | 2.175732 |  | 432.4615
22.3 | 0.92963 | 441.49985 | [12 empty] | 1.574827 |  | 487.2416
22.4 | 0.93319 | 443.23443 | [12 empty] | 1.751033 |  | 604.132
22.5 | 0.93713 | 445.61471 | [12 empty] | 2.148849 |  | 470.4636
22.6 | 0.94194 | 447.87764 | [12 empty] | 1.79499072 |  | 435.02
22.7 | 0.94594 | 449.61772 | [12 empty] | 1.631568 |  | 603.0967
22.8 | 0.94956 | 451.80093 | [12 empty] | 2.097345 |  | 513.7149
22.9 | 0.95419 | 454.17943 | [12 empty] | 2.075066 |  | 385.4978
23 | 0.95875 | 455.9373 | [12 empty] | 1.626732121 |  | 567.3736
23.1 | 0.96231 | 457.95715 | [12 empty] | 1.896893 |  | 648.4431
23.2 | 0.96644 | 460.63522 | [12 empty] | 2.248075 |  | 403.2423
23.3 | 0.97131 | 462.59901 | [12 empty] | 1.770308 |  | 435.8063
23.4 | 0.97513 | 464.26379 | [12 empty] | 1.712941 |  | 657.2038
23.5 | 0.97881 | 466.6823 | [12 empty] | 2.254536 |  | 441.3631
23.6 | 0.98363 | 468.80967 | [12 empty] | 1.996137875 |  | 409.3318
23.7 | 0.98788 | 470.54933 | [12 empty] | 1.560982 |  | 632.3565
23.8 | 0.99119 | 472.64243 | [12 empty] | 2.161066 |  | 559.4079
23.9 | 0.99575 | 475.19333 | [12 empty] | 2.261411 |  | 376.0568
24 | 1.0005 | 476.9796 | [12 empty] | 1.615717 |  | 617.2367
24.1 | 1.00388 | 479.06586 | [12 empty] | 1.977896 |  | 488.3908
24.2 | 1.008 | 481.07803 | [12 empty] | 2.382379 |  | 479.7348
24.3 | 1.01294 | 483.44792 | [12 empty] | 1.752863 |  | 424.511
24.4 | 1.01656 | 484.98465 | [12 empty] | 1.88708 |  | 709.3531
24.5 | 1.02044 | 487.73694 | [12 empty] | 2.32219292 |  | 482.4337
24.6 | 1.02519 | 490.0285 | [12 empty] | 2.021704 |  | 328.3835
24.7 | 1.02931 | 491.38144 | [12 empty] | 1.787445 |  | 566.1295
24.8 | 1.03294 | 493.43649 | [12 empty] | 2.225999 |  | 546.6756
24.9 | 1.03744 | 495.89653 | [12 empty] | 2.33041 |  | 423.2665
25 | 1.04213 | 497.88165 | [12 empty] | 1.805444 |  | 475
25.1 | 1.04575 | 499.60115 | [12 empty] | 1.973352 |  | 634.3629
25.2 | 1.04969 | 502.10054 | [12 empty] | 2.485447 |  | 415.5688
25.3 | 1.05463 | 504.15345 | [12 empty] | 1.924431 |  | 496.9265
25.4 | 1.05844 | 506.04674 | [12 empty] | 1.871357 |  | 594.0894
25.5 | 1.06213 | 508.23893 | [12 empty] | 2.4206912 |  | 581.1663
25.6 | 1.06688 | 510.99947 | [12 empty] | 2.206542 |  | 445.1323
25.7 | 1.07119 | 512.91799 | [12 empty] | 1.767023 |  | 436.9767
25.8 | 1.07463 | 514.42119 | [12 empty] | 2.284462 |  | 568.3183
25.9 | 1.07906 | 516.93884 | [12 empty] | 2.496636608 |  | 429.6929
26 | 1.08388 | 519.00996 | [12 empty] | 1.720716 |  | 509.8369
26.1 | 1.08719 | 520.69752 | [12 empty] | 2.150797 |  | 650.8277
26.2 | 1.09131 | 523.37893 | [12 empty] | 2.590789 |  | 434.0931
26.3 | 1.09625 | 525.52335 | [12 empty] | 1.910462 |  | 426.7796
26.4 | 1.09988 | 527.07256 | [12 empty] | 2.012192 |  | 557.4357
26.5 | 1.10369 | 529.19639 | [12 empty] | 2.583249 |  | 511.2136
26.6 | 1.10856 | 531.686 | [12 empty] | 2.199759 |  | 456.8571
26.7 | 1.11269 | 533.57282 | [12 empty] | 1.902879096 |  | 530.2135
26.8 | 1.11625 | 535.46038 | [12 empty] | 2.447422 |  | 550.4386
26.9 | 1.12081 | 537.97038 | [12 empty] | 2.457744 |  | 442.3794
27 | 1.12537 | 539.98763 | [12 empty] | 1.963329 |  | 481.7355
27.1 | 1.129 | 541.73633 | [12 empty] | 2.204799 |  | 649.0468
27.2 | 1.13306 | 544.37146 | [12 empty] | 2.693798 |  | 377.2227
27.3 | 1.138 | 546.23494 | [12 empty] | 2.051348 |  | 421.9627
27.4 | 1.14175 | 547.8173 | [12 empty] | 2.058437 |  | 586.312
27.5 | 1.1455 | 550.01597 | [12 empty] | 2.618144 |  | 493.6105
27.6 | 1.15025 | 552.36062 | [12 empty] | 2.351111 |  | 396.1953
27.7 | 1.1545 | 554.04445 | [12 empty] | 1.876664 |  | 699.1805
27.8 | 1.15788 | 556.40768 | [12 empty] | 2.575706 |  | 478.1494
27.9 | 1.1625 | 558.61673 | [12 empty] | 2.590335 |  | 367.5313
28 | 1.16713 | 560.3184 | [12 empty] | 1.925434 |  | 602.1137
28.1 | 1.17056 | 562.38365 | [12 empty] | 2.327882 |  | 614.0993
28.2 | 1.17469 | 564.91988 | [12 empty] | 2.795927 |  | 428.0688
28.3 | 1.17963 | 567.03454 | [12 empty] | 2.021287 |  | 417.1854
28.4 | 1.18319 | 568.51972 | [12 empty] | 2.244656 |  | 604.0838
28.5 | 1.18713 | 570.89981 | [12 empty] | 2.785068 |  | 403.5955
28.6 | 1.192 | 572.86532 | [12 empty] | 2.261132 |  | 520.8553
28.7 | 1.19594 | 574.91749 | [12 empty] | 2.124800154 |  | 492.7425
28.8 | 1.19963 | 576.73571 | [12 empty] | 2.601362 |  | 597.6489
28.9 | 1.20413 | 579.42513 | [12 empty] | 2.680506 |  | 333.7251
29 | 1.20875 | 580.96694 | [12 empty] | 2.072014 |  | 595.2079
29.1 | 1.21231 | 583.08588 | [12 empty] | 2.414026 |  | 689.5617
29.2 | 1.21644 | 585.93377 | [12 empty] | 2.857672 |  | 352.039
29.3 | 1.22131 | 587.6482 | [12 empty] | 2.247854 |  | 416.4267
29.4 | 1.22513 | 589.23895 | [12 empty] | 2.172917 |  | 667.2092
29.5 | 1.22881 | 591.69428 | [12 empty] | 2.816001 |  | 483.4168
29.6 | 1.23356 | 593.99051 | [12 empty] | 2.569452 |  | 365.7917
29.7 | 1.23788 | 595.57073 | [12 empty] | 2.010595 |  | 620.1573
29.8 | 1.24125 | 597.66066 | [12 empty] | 2.731005 |  | 545.6206
29.9 | 1.24581 | 600.14869 | [12 empty] | 2.818864 |  | 378.8635
30 | 1.2505 | 601.92556 | [12 empty] | 2.037682 |  | 555.5562
30.1 | 1.25388 | 603.80334 | [12 empty] | 2.492691 |  | 591.6723
30.2 | 1.258 | 606.24103 | [12 empty] | 3.000286 |  | 447.1012
30.3 | 1.26294 | 608.44971 | [12 empty] | 2.205572 |  | 455.4613
30.4 | 1.26656 | 610.09848 | [12 empty] | 2.334474 |  | 534.2304
30.5 | 1.27038 | 612.13924 | [12 empty] | 2.987342 |  | 524.848
30.6 | 1.27525 | 614.69525 | [12 empty] | 2.536143 |  | 424.0121
30.7 | 1.27937 | 616.44218 | [12 empty] | 2.203963 |  | 512.2661
30.8 | 1.28294 | 618.27097 | [12 empty] | 2.78821 |  | 591.6911
30.9 | 1.28744 | 620.93358 | [12 empty] | 2.872206 |  | 327.3225
31 | 1.29206 | 622.44581 | [12 empty] | 2.263061 |  | 543.7328
31.1 | 1.29569 | 624.41956 | [12 empty] | 2.50279652 |  | 639.785
31.2 | 1.29969 | 626.9787 | [12 empty] | 3.102347 |  | 415.7287
31.3 | 1.30463 | 629.0324 | [12 empty] | 2.437603 |  | 433.6305
31.4 | 1.3085 | 630.71055 | [12 empty] | 2.331275 |  | 580.664
31.5 | 1.31219 | 632.8532 | [12 empty] | 2.973643 |  | 505.6951
31.6 | 1.31688 | 635.22491 | [12 empty] | 2.741161 |  | 359.8121
31.7 | 1.32119 | 636.7757 | [12 empty] | 2.193847 |  | 564.2616
31.8 | 1.32463 | 638.71676 | [12 empty] | 2.835287 |  | 588.1625
31.9 | 1.32906 | 641.32232 | [12 empty] | 3.051056 |  | 423.2905
32 | 1.33381 | 643.33295 | [12 empty] | 2.177216 |  | 481.5888
32.1 | 1.33719 | 644.96072 | [12 empty] | 2.662389 |  | 606.8956
32.2 | 1.34131 | 647.46113 | [12 empty] | 3.203721 |  | 431.3502
32.3 | 1.34625 | 649.592 | [12 empty] | 2.399959 |  | 435.5122
32.4 | 1.34994 | 651.19904 | [12 empty] | 2.484981 |  | 539.0814
32.5 | 1.35375 | 653.25294 | [12 empty] | 3.147576 |  | 469.3306
32.6 | 1.35856 | 655.51042 | [12 empty] | 2.710681 |  | 401.3923
32.7 | 1.36269 | 657.16817 | [12 empty] | 2.343025 |  | 553.3904
32.8 | 1.36625 | 659.13824 | [12 empty] | 3.011327 |  | 544.0285
32.9 | 1.37081 | 661.61901 | [12 empty] | 3.027272 |  | 351.7834
33 | 1.37538 | 663.22666 | [12 empty] | 2.444354 |  | 543.481
33.1 | 1.37906 | 665.22667 | [12 empty] | 2.66589178 |  | 623.1375
33.2 | 1.38306 | 667.71922 | [12 empty] | 3.303023 |  | 368.0223
33.3 | 1.388 | 669.53725 | [12 empty] | 2.514534 |  | 536.1067
33.4 | 1.39175 | 671.54765 | [12 empty] | 2.521983 |  | 523.304
33.5 | 1.3955 | 673.51004 | [12 empty] | 3.245425 |  | 505.0062
33.6 | 1.40031 | 675.93912 | [12 empty] | 2.835692 |  | 399.58
33.7 | 1.4045 | 677.61336 | [12 empty] | 2.293486 |  | 552.0148
33.8 | 1.40788 | 679.47917 | [12 empty] | 3.144642 |  | 510.513
33.9 | 1.4125 | 681.83774 | [12 empty] | 3.160671 |  | 351.0259
34 | 1.41713 | 683.46299 | [12 empty] | 2.347213 |  | 498.9096
34.1 | 1.42056 | 685.17425 | [12 empty] | 2.835182 |  | 634.6295
34.2 | 1.42469 | 687.79527 | [12 empty] | 3.402766 |  | 414.504
34.3 | 1.42963 | 689.84292 | [12 empty] | 2.458747 |  | 458.573
34.4 | 1.43319 | 691.47544 | [12 empty] | 2.728758 |  | 559.7284
34.5 | 1.43713 | 693.68077 | [12 empty] | 3.342508 |  | 510.3389
34.6 | 1.44194 | 696.1355 | [12 empty] | 2.78716124 |  | 327.405
34.7 | 1.44594 | 697.44512 | [12 empty] | 2.570932 |  | 640.0082
34.8 | 1.44962 | 699.80035 | [12 empty] | 3.203875 |  | 554.2473
34.9 | 1.45419 | 702.33326 | [12 empty] | 3.205783 |  | 302.364
35 | 1.45875 | 703.71204 | [12 empty] | 2.508635 |  | 539.8006
35.1 | 1.46231 | 705.63373 | [12 empty] | 2.919514 |  | 615.1816
35.2 | 1.46644 | 708.17443 | [12 empty] | 3.45423 |  | 457.0637
35.3 | 1.47131 | 710.40033 | [12 empty] | 2.666923 |  | 415.496
35.4 | 1.47506 | 711.95844 | [12 empty] | 2.674051 |  | 598.3787
35.5 | 1.47881 | 714.20236 | [12 empty] | 3.44062 |  | 458.6923
35.6 | 1.48362 | 716.40867 | [12 empty] | 3.048369 |  | 402.1882
35.7 | 1.48787 | 718.11797 | [12 empty] | 2.430366 |  | 547.497
35.8 | 1.49125 | 719.96851 | [12 empty] | 3.288735 |  | 546.182
35.9 | 1.49581 | 722.4591 | [12 empty] | 3.39223 |  | 354.3497
36 | 1.5005 | 724.121 | [12 empty] | 2.443516 |  | 568.4777
36.1 | 1.50387 | 726.03677 | [12 empty] | 3.003713 |  | 607.4576
36.2 | 1.508 | 728.54557 | [12 empty] | 3.603569 |  | 373.1802
36.3 | 1.51294 | 730.38908 | [12 empty] | 2.64701 |  | 458.1602
36.4 | 1.51656 | 732.04762 | [12 empty] | 2.792699 |  | 495.6798
36.5 | 1.52037 | 733.93616 | [12 empty] | 3.543395 |  | 501.2324
36.6 | 1.52519 | 736.3521 | [12 empty] | 3.08839 |  | 350.3031
36.7 | 1.52938 | 737.81987 | [12 empty] | 2.630784286 |  | 654.2022
36.8 | 1.53294 | 740.14883 | [12 empty] | 3.33496 |  | 423.7711
36.9 | 1.53744 | 742.0558 | [12 empty] | 3.47671 |  | 355.1474
37 | 1.54212 | 743.71789 | [12 empty] | 2.658596 |  | 552.8179
37.1 | 1.54569 | 745.69145 | [12 empty] | 2.98753464 |  | 596.105
37.2 | 1.54969 | 748.07587 | [12 empty] | 3.647262 |  | 348.4517
37.3 | 1.55456 | 749.77283 | [12 empty] | 2.912589 |  | 461.0902
37.4 | 1.55844 | 751.56186 | [12 empty] | 2.822255 |  | 554.336
37.5 | 1.56219 | 753.64062 | [12 empty] | 3.53262 |  | 509.6987
37.6 | 1.56687 | 756.02601 | [12 empty] | 3.269095 |  | 328.1944
37.7 | 1.57119 | 757.44381 | [12 empty] | 2.654394 |  | 545.4629
37.8 | 1.57469 | 759.35293 | [12 empty] | 3.323616 |  | 549.2128
37.9 | 1.57906 | 761.75299 | [12 empty] | 3.668024 |  | 345.0644
38 | 1.58387 | 763.41275 | [12 empty] | 2.537708 |  | 576.509
38.1 | 1.58719 | 765.32676 | [12 empty] | 3.157743 |  | 541.6019
38.2 | 1.59131 | 767.55816 | [12 empty] | 3.7975 |  | 472.3158
38.3 | 1.59625 | 769.8914 | [12 empty] | 2.842954 |  | 301.8347
38.4 | 1.59994 | 771.00517 | [12 empty] | 2.941987 |  | 614.0997
38.5 | 1.60375 | 773.34489 | [12 empty] | 3.724714 |  | 425.7464
38.6 | 1.60856 | 775.39273 | [12 empty] | 3.159102 |  | 392.8256
38.7 | 1.61263 | 776.99153 | [12 empty] | 2.816304 |  | 548.5912
38.8 | 1.61625 | 778.97743 | [12 empty] | 3.557747 |  | 539.5658
38.9 | 1.62081 | 781.43785 | [12 empty] | 3.621129 |  | 286.5572
39 | 1.62544 | 782.76461 | [12 empty] | 2.790193254 |  | 560.4157
39.1 | 1.629 | 784.75969 | [12 empty] | 3.190805 |  | 567.9458
39.2 | 1.63306 | 787.06555 | [12 empty] | 3.892833 |  | 387.6113
39.3 | 1.638 | 788.98035 | [12 empty] | 2.91463 |  | 483.607
39.4 | 1.64169 | 790.76486 | [12 empty] | 3.017328 |  | 621.9318
39.5 | 1.6455 | 793.13442 | [12 empty] | 3.819292 |  | 373.0333
39.6 | 1.65031 | 794.92871 | [12 empty] | 3.334398 |  | 415.4726
39.7 | 1.6545 | 796.66954 | [12 empty] | 2.688184 |  | 600.1632
39.8 | 1.65787 | 798.69209 | [12 empty] | 3.702862 |  | 458.7624
39.9 | 1.6625 | 800.81616 | [12 empty] | 3.760497 |  | 424.516
40 | 1.66719 | 802.80714 | [12 empty] | 2.708527 |  | 540.0564
40.1 | 1.67056 | 804.62713 | [12 empty] | 3.32739 |  | 501.8305
40.2 | 1.67469 | 806.69969 | [12 empty] | 3.982464 |  | 447.2049
40.3 | 1.67962 | 808.90441 | [12 empty] | 2.890073 |  | 358.3894
40.4 | 1.68319 | 810.18386 | [12 empty] | 3.196685 |  | 587.5863
40.5 | 1.68713 | 812.49895 | [12 empty] | 3.91333 |  | 450.3846
40.6 | 1.69194 | 814.6653 | [12 empty] | 3.26166452 |  | 375.415
40.7 | 1.69594 | 816.16696 | [12 empty] | 3.007744 |  | 627.6304
40.8 | 1.69962 | 818.47664 | [12 empty] | 3.746084 |  | 540.6565
40.9 | 1.70419 | 820.94744 | [12 empty] | 3.746407 |  | 277.6798
41 | 1.70875 | 822.21366 | [12 empty] | 2.930578 |  | 551.8876
41.1 | 1.71231 | 824.17838 | [12 empty] | 3.408792 |  | 578.661
41.2 | 1.71644 | 826.56825 | [12 empty] | 3.980447 |  | 402.289
41.3 | 1.72125 | 828.50326 | [12 empty] | 3.160044 |  | 474.853
41.4 | 1.72506 | 830.31245 | [12 empty] | 3.11778 |  | 584.2747
41.5 | 1.72881 | 832.50348 | [12 empty] | 4.017816076 |  | 443.2863
41.6 | 1.73363 | 834.64012 | [12 empty] | 3.542275 |  | 378.3703
41.7 | 1.73787 | 836.24441 | [12 empty] | 2.828981 |  | 433.3136
41.8 | 1.74125 | 837.70901 | [12 empty] | 3.826363 |  | 616.511
41.9 | 1.74581 | 840.5203 | [12 empty] | 3.945175 |  | 285.0768
42 | 1.7505 | 841.85731 | [12 empty] | 2.899206 |  | 543.7122
42.1 | 1.75394 | 843.72768 | [12 empty] | 3.429824 |  | 520.5099
42.2 | 1.758 | 845.84095 | [12 empty] | 4.18374 |  | 433.1781
42.3 | 1.76294 | 847.98085 | [12 empty] | 3.072147 |  | 374.8177
42.4 | 1.76656 | 849.33769 | [12 empty] | 3.248953 |  | 614.4058
42.5 | 1.77038 | 851.68472 | [12 empty] | 4.152266 |  | 384.653
42.6 | 1.77525 | 853.55798 | [12 empty] | 3.528689 |  | 409.7361
42.7 | 1.77938 | 855.25019 | [12 empty] | 3.047643643 |  | 466.0028
42.8 | 1.78294 | 856.90916 | [12 empty] | 3.861298 |  | 514.2756
42.9 | 1.78744 | 859.2234 | [12 empty] | 3.973403 |  | 355.1926
43 | 1.79206 | 860.86439 | [12 empty] | 3.127498 |  | 388.5647
43.1 | 1.79569 | 862.27488 | [12 empty] | 3.505519 |  | 568.2438
43.2 | 1.79975 | 864.58195 | [12 empty] | 4.224151302 |  | 419.1906
43.3 | 1.80463 | 866.6276 | [12 empty] | 3.356746 |  | 386.9432
43.4 | 1.8085 | 868.12507 | [12 empty] | 3.206988 |  | 529.6938
43.5 | 1.81219 | 870.07964 | [12 empty] | 4.085785 |  | 464.8081
43.6 | 1.81688 | 872.25959 | [12 empty] | 3.710148 |  | 337.1388
43.7 | 1.82113 | 873.69243 | [12 empty] | 3.060789 |  | 467.7629
43.8 | 1.82463 | 875.3296 | [12 empty] | 3.883735 |  | 614.0429
43.9 | 1.82906 | 878.04981 | [12 empty] | 4.22689 |  | 299.9771
44 | 1.83387 | 879.4927 | [12 empty] | 2.975591 |  | 508.7278
44.1 | 1.83725 | 881.2122 | [12 empty] | 3.643951 |  | 532.8402
44.2 | 1.84138 | 883.41283 | [12 empty] | 4.306629 |  | 371.7433
44.3 | 1.84625 | 885.22322 | [12 empty] | 3.268866 |  | 351.355
44.4 | 1.84994 | 886.51972 | [12 empty] | 3.382012 |  | 602.378
44.5 | 1.85375 | 888.81478 | [12 empty] | 4.279872 |  | 403.9543
44.6 | 1.85856 | 890.7578 | [12 empty] | 3.681312 |  | 291.0533
44.7 | 1.86269 | 891.95985 | [12 empty] | 3.178657 |  | 517.5646
44.8 | 1.86625 | 893.80238 | [12 empty] | 4.081547 |  | 558.6513
44.9 | 1.87081 | 896.34983 | [12 empty] | 4.099591 |  | 313.3676
45 | 1.87538 | 897.78192 | [12 empty] | 3.253666 |  | 564.0691
45.1 | 1.879 | 899.82385 | [12 empty] | 3.657587 |  | 522.0443
45.2 | 1.88306 | 901.94335 | [12 empty] | 4.459757 |  | 340.668
45.3 | 1.888 | 903.62625 | [12 empty] | 3.390984 |  | 339.2987
45.4 | 1.89175 | 904.89862 | [12 empty] | 3.397646 |  | 608.168
45.5 | 1.8955 | 907.17925 | [12 empty] | 4.367979 |  | 384.3971
45.6 | 1.90031 | 909.0282 | [12 empty] | 3.757976 |  | 432.6029
45.7 | 1.90444 | 910.81485 | [12 empty] | 3.127076 |  | 506.7434
45.8 | 1.90787 | 912.55298 | [12 empty] | 4.230364 |  | 489.2549
45.9 | 1.9125 | 914.81823 | [12 empty] | 4.239201 |  | 335.1771
46 | 1.91713 | 916.3701 | [12 empty] | 3.091016 |  | 501.6142
46.1 | 1.9205 | 918.06054 | [12 empty] | 3.850803 |  | 470.463
46.2 | 1.92469 | 920.03178 | [12 empty] | 4.541098 |  | 439.497
46.3 | 1.92962 | 922.1985 | [12 empty] | 3.350083 |  | 379.8402
46.4 | 1.93325 | 923.57732 | [12 empty] | 3.587738 |  | 565.6598
46.5 | 1.93713 | 925.77208 | [12 empty] | 4.457653 |  | 405.3867
46.6 | 1.94194 | 927.72199 | [12 empty] | 3.71402522 |  | 392.1575
46.7 | 1.94594 | 929.29062 | [12 empty] | 3.367341 |  | 504.9696
46.8 | 1.94956 | 931.11861 | [12 empty] | 4.31644 |  | 500.1793
46.9 | 1.95419 | 933.43444 | [12 empty] | 4.259942 |  | 334.7654
47 | 1.95875 | 934.96097 | [12 empty] | 3.331378046 |  | 460.3258
47.1 | 1.96231 | 936.59973 | [12 empty] | 3.872685 |  | 530.9443
47.2 | 1.96644 | 938.79253 | [12 empty] | 4.576752 |  | 407.5051
47.3 | 1.97131 | 940.77708 | [12 empty] | 3.59596 |  | 300.3874
47.4 | 1.97513 | 941.92456 | [12 empty] | 3.536769 |  | 647.432
47.5 | 1.97888 | 944.35243 | [12 empty] | 4.424253 |  | 427.6923
47.6 | 1.98356 | 946.35403 | [12 empty] | 4.091179 |  | 313.9537
47.7 | 1.98788 | 947.71031 | [12 empty] | 3.196692 |  | 512.1454
47.8 | 1.99125 | 949.43624 | [12 empty] | 4.33461 |  | 498.318
47.9 | 1.99581 | 951.70857 | [12 empty] | 4.467758 |  | 385.9339
48 | 2.0005 | 953.5186 | HERE | [11 empty] | 3.215015 |  | 291.8872
48.1 | 2.00387 | 954.50226 | [12 empty] | 3.947180181 |  | 596.339
48.2 | 2.008 | 956.96514 | [12 empty] | 4.732965 |  | 455.4433
48.3 | 2.01294 | 959.21503 | [12 empty] | 3.541507 |  | 294.3388
48.4 | 2.01663 | 960.30114 | [12 empty] | 3.605012 |  | 552.2373
48.5 | 2.02038 | 962.37203 | [12 empty] | 4.69175 |  | 421.5051
48.6 | 2.02525 | 964.42476 | [12 empty] | 3.91827 |  | 328.234
48.7 | 2.02931 | 965.75739 | [12 empty] | 3.50849 |  | 423.584
48.8 | 2.03294 | 967.295 | [12 empty] | 4.358299 |  | 540.4156
48.9 | 2.03744 | 969.72687 | [12 empty] | 4.483275 |  | 293.9307
49 | 2.04206 | 971.08483 | [12 empty] | 3.527745 |  | 410.8871
49.1 | 2.04569 | 972.57635 | [12 empty] | 3.89441662 |  | 513.9025
49.2 | 2.04969 | 974.63196 | [12 empty] | 4.751164 |  | 396.8542
49.3 | 2.05456 | 976.56464 | [12 empty] | 3.792145 |  | 408.4149
49.4 | 2.05844 | 978.14929 | [12 empty] | 3.671111 |  | 433.92
49.5 | 2.06219 | 979.77649 | [12 empty] | 4.599965 |  | 437.6823
49.6 | 2.06688 | 981.82922 | [12 empty] | 4.293736 |  | 329.1167
49.7 | 2.07125 | 983.26746 | [12 empty] | 3.325838 |  | 419.1509
49.8 | 2.07463 | 984.68419 | [12 empty] | 4.367551 |  | 550.3634
49.9 | 2.07906 | 987.1223 | [12 empty] | 4.692733 |  | 345.9221
50 | 2.08381 | 988.76543 | [12 empty] | 3.40364 |  | 386.5552
50.1 | 2.08725 | 990.09518 | [12 empty] | 4.023661 |  | 470.133
50.2 | 2.09131 | 992.00392 | [12 empty] | 4.964773 |  | 380.296
50.3 | 2.09631 | 993.9054 | [12 empty] | 3.550841 |  | 407.8515
50.4 | 2.09988 | 995.36143 | [12 empty] | 3.855601 |  | 474.3256
50.5 | 2.10375 | 997.19707 | [12 empty] | 4.801579 |  | 437.4699
50.6 | 2.10856 | 999.3013 | [12 empty] | 4.13014 |  | 354.7361
50.7 | 2.11269 | 1000.76636 | [12 empty] | 3.565475 |  | 433.4579
50.8 | 2.11625 | 1002.30947 | [12 empty] | 4.575924 |  | 518.7018
50.9 | 2.12081 | 1004.67475 | [12 empty] | 4.593987 |  | 251.2341
51 | 2.12538 | 1005.82289 | [12 empty] | 3.643689 |  | 398.4365
51.1 | 2.129 | 1007.26523 | [12 empty] | 4.094514 |  | 608.7537
51.2 | 2.13306 | 1009.73677 | [12 empty] | 4.991254 |  | 258.4899
51.3 | 2.138 | 1011.01371 | [12 empty] | 3.794689 |  | 481.728
51.4 | 2.14175 | 1012.82019 | [12 empty] | 3.801218 |  | 446.8853
51.5 | 2.1455 | 1014.49601 | [12 empty] | 4.884478 |  | 410.79
51.6 | 2.15031 | 1016.47191 | [12 empty] | 4.262224 |  | 365.2601
51.7 | 2.1545 | 1018.00235 | [12 empty] | 3.433656 |  | 526.1543
51.8 | 2.15787 | 1019.77549 | [12 empty] | 4.726373 |  | 448.946
51.9 | 2.1625 | 1021.85411 | [12 empty] | 4.723723 |  | 258.3312
52 | 2.16712 | 1023.0476 | [12 empty] | 3.522502 |  | 543.9855
52.1 | 2.17056 | 1024.91891 | [12 empty] | 4.237126 |  | 493.8039
52.2 | 2.17469 | 1026.95832 | [12 empty] | 5.077643 |  | 366.2692
52.3 | 2.17963 | 1028.76769 | [12 empty] | 3.663699 |  | 202.9045
52.4 | 2.18319 | 1029.49003 | [12 empty] | 4.060708 |  | 582.0051
52.5 | 2.18713 | 1031.78313 | [12 empty] | 4.968251 |  | 464.5967
52.6 | 2.19194 | 1034.01784 | [12 empty] | 4.138328 |  | 282.05
52.7 | 2.19594 | 1035.14604 | [12 empty] | 3.823018 |  | 488.9837
52.8 | 2.19963 | 1036.95039 | [12 empty] | 4.732678 |  | 402.4298
52.9 | 2.20419 | 1038.78547 | [12 empty] | 4.741031 |  | 401.0197
53 | 2.20875 | 1040.61412 | [12 empty] | 3.707353 |  | 436.5955
53.1 | 2.21231 | 1042.1684 | [12 empty] | 4.308378 |  | 495.0896
53.2 | 2.21644 | 1044.21312 | [12 empty] | 5.089076 |  | 316.9179
53.3 | 2.22131 | 1045.75651 | [12 empty] | 3.924396 |  | 399.5253
53.4 | 2.22506 | 1047.25473 | [12 empty] | 3.929835 |  | 374.0187
53.5 | 2.22881 | 1048.6573 | [12 empty] | 4.98676869 |  | 500.5221
53.6 | 2.23356 | 1051.03478 | [12 empty] | 4.543166 |  | 288.8819
53.7 | 2.23788 | 1052.28275 | [12 empty] | 3.548783 |  | 456.1276
53.8 | 2.24125 | 1053.8199 | [12 empty] | 4.809855 |  | 426.6513
53.9 | 2.24581 | 1055.76543 | [12 empty] | 4.955776 |  | 385.1386
54 | 2.2505 | 1057.57173 | [12 empty] | 3.575971 |  | 241.3462
54.1 | 2.25388 | 1058.38748 | [12 empty] | 4.365426 |  | 573.7791
54.2 | 2.258 | 1060.75145 | [12 empty] | 5.243441 |  | 272.8178
54.3 | 2.26294 | 1062.09917 | [12 empty] | 3.847478 |  | 408.8039
54.4 | 2.26656 | 1063.57904 | [12 empty] | 4.066283 |  | 467.466
54.5 | 2.27038 | 1065.36476 | [12 empty] | 5.192901 |  | 385.7823
54.6 | 2.27525 | 1067.24352 | [12 empty] | 4.335526 |  | 305.3867
54.7 | 2.27931 | 1068.48339 | [12 empty] | 3.881279 |  | 407.3691
54.8 | 2.28294 | 1069.96214 | [12 empty] | 4.820479 |  | 557.9444
54.9 | 2.28744 | 1072.47289 | [12 empty] | 5.021038 |  | 170.2863
55 | 2.29212 | 1073.26983 | [12 empty] | 3.899088 |  | 473.3581
55.1 | 2.29575 | 1074.98812 | [12 empty] | 4.239124 |  | 472.8706
55.2 | 2.29969 | 1076.85123 | [12 empty] | 5.249403 |  | 433.2464
55.3 | 2.30456 | 1078.96114 | [12 empty] | 4.188347 |  | 262.7629
55.4 | 2.30844 | 1079.98066 | [12 empty] | 3.988627 |  | 513.8672
55.5 | 2.31213 | 1081.87683 | [12 empty] | 5.142651 |  | 331.1579
55.6 | 2.31688 | 1083.44983 | [12 empty] | 4.672811 |  | 338.3016
55.7 | 2.32119 | 1084.90791 | [12 empty] | 3.73447 |  | 403.3924
55.8 | 2.32463 | 1086.29558 | [12 empty] | 4.816449 |  | 423.9097
55.9 | 2.32906 | 1088.1735 | [12 empty] | 5.248401 |  | 293.1349
56 | 2.33388 | 1089.58641 | [12 empty] | 3.674296 |  | 420.8902
56.1 | 2.33725 | 1091.00481 | [12 empty] | 4.433081 |  | 436.9212
56.2 | 2.34131 | 1092.77871 | [12 empty] | 5.402274 |  | 323.5304
56.3 | 2.34625 | 1094.37695 | [12 empty] | 4.040239 |  | 292.0163
56.4 | 2.34994 | 1095.45449 | [12 empty] | 4.177349 |  | 505.3333
56.5 | 2.35375 | 1097.37981 | [12 empty] | 5.283272 |  | 421.3992
56.6 | 2.35856 | 1099.40674 | [12 empty] | 4.54216 |  | 188.8354
56.7 | 2.36269 | 1100.18663 | [12 empty] | 3.919871 |  | 505.9494
56.8 | 2.36625 | 1101.98781 | [12 empty] | 5.028676 |  | 347.3882
56.9 | 2.37081 | 1103.5719 | [12 empty] | 5.03602 |  | 358.9452
57 | 2.37537 | 1105.20869 | [12 empty] | 3.947593 |  | 313.5714
57.1 | 2.37894 | 1106.32814 | [12 empty] | 4.628917 |  | 511.0933
57.2 | 2.38312 | 1108.46451 | [12 empty] | 5.412516 |  | 269.4918
57.3 | 2.388 | 1109.77963 | [12 empty] | 4.097111 |  | 297.3144
57.4 | 2.39169 | 1110.87672 | [12 empty] | 4.235638 |  | 440.5591
57.5 | 2.3955 | 1112.55525 | [12 empty] | 5.356475 |  | 439.4823
57.6 | 2.40031 | 1114.66916 | [12 empty] | 4.672502 |  | 232.1862
57.7 | 2.4045 | 1115.64202 | [12 empty] | 3.840571 |  | 466.9331
57.8 | 2.40794 | 1117.24827 | [12 empty] | 5.098788 |  | 397.7939
57.9 | 2.4125 | 1119.06221 | [12 empty] | 5.173115 |  | 285.5866
58 | 2.41712 | 1120.38162 | [12 empty] | 3.856291 |  | 368.061
58.1 | 2.42056 | 1121.64775 | [12 empty] | 4.63645 |  | 474.3196
58.2 | 2.42469 | 1123.60669 | [12 empty] | 5.554889 |  | 350.0951
58.3 | 2.42963 | 1125.33616 | [12 empty] | 4.007768 |  | 247.8989
58.4 | 2.43319 | 1126.21868 | [12 empty] | 4.440887 |  | 461.9746
58.5 | 2.43713 | 1128.03886 | [12 empty] | 5.429889 |  | 347.6674
58.6 | 2.44194 | 1129.71114 | [12 empty] | 4.453595 |  | 326.2944
58.7 | 2.44588 | 1130.99674 | [12 empty] | 4.243508 |  | 322.8587
58.8 | 2.44963 | 1132.20746 | [12 empty] | 5.100379 |  | 537.8267
58.9 | 2.45413 | 1134.62768 | [12 empty] | 5.244081 |  | 196.8485
59 | 2.45875 | 1135.53712 | [12 empty] | 3.976714 |  | 381.0714
59.1 | 2.46225 | 1136.87087 | [12 empty] | 4.767214 |  | 424.4081
59.2 | 2.46644 | 1138.64914 | [12 empty] | 5.548883 |  | 308.77
59.3 | 2.47131 | 1140.15285 | [12 empty] | 4.277758 |  | 310.7387
59.4 | 2.47506 | 1141.31812 | [12 empty] | 4.283138 |  | 454.4107
59.5 | 2.47881 | 1143.02216 | [12 empty] | 5.513528 |  | 358.251
59.6 | 2.48363 | 1144.74893 | [12 empty] | 4.867875 |  | 298.0871
59.7 | 2.48788 | 1146.0158 | [12 empty] | 3.864609 |  | 446.5935
59.8 | 2.49125 | 1147.52082 | [12 empty] | 5.236943 |  | 408.557
59.9 | 2.49581 | 1149.38384 | [12 empty] | 5.393523 |  | 264.8401
60 | 2.5005 | 1150.62594 | [12 empty] | 3.959836 |  | 284.4593
60.1 | 2.50394 | 1151.60448 | [12 empty] | 4.679803 |  | 520.3251
60.2 | 2.508 | 1153.717 | [12 empty] | 5.771986 |  | 272.078
60.3 | 2.513 | 1155.07739 | [12 empty] | 4.114077 |  | 315.8652
60.4 | 2.51656 | 1156.20187 | [12 empty] | 4.419549 |  | 391.7147
60.5 | 2.52038 | 1157.69822 | [12 empty] | 5.64269 |  | 396.3183
60.6 | 2.52525 | 1159.62829 | [12 empty] | 4.778283 |  | 72.38107
60.7 | 2.52937 | 1159.9265 | [12 empty] | 4.144444 |  | 550.1849
60.8 | 2.53294 | 1161.89066 | [12 empty] | 5.232844 |  | 428.2644
60.9 | 2.53744 | 1163.81785 | [12 empty] | 5.460648 |  | 212.9936
61 | 2.54213 | 1164.81679 | [12 empty] | 4.218824 |  | 333.8343
61.1 | 2.54575 | 1166.02527 | [12 empty] | 4.597833 |  | 475.8959
61.2 | 2.54969 | 1167.9003 | [12 empty] | 5.772036 |  | 213.8077
61.3 | 2.55463 | 1168.95651 | [12 empty] | 4.526782 |  | 389.9302
61.4 | 2.5585 | 1170.46554 | [12 empty] | 4.251251 |  | 373.5289
61.5 | 2.56213 | 1171.82145 | [12 empty] | 5.569513 |  | 297.9053
61.6 | 2.56688 | 1173.2365 | [12 empty] | 5.059348 |  | 290.5476
61.7 | 2.57119 | 1174.48876 | [12 empty] | 4.04221 |  | 332.7587
61.8 | 2.57463 | 1175.63345 | [12 empty] | 5.212682 |  | 471.4628
61.9 | 2.57906 | 1177.72203 | [12 empty] | 5.596563 |  | 211.2442
62 | 2.58381 | 1178.72544 | [12 empty] | 3.985546 |  | 254.4586
62.1 | 2.58719 | 1179.58551 | [12 empty] | 4.864013 |  | 485.4854
62.2 | 2.59131 | 1181.58571 | [12 empty] | 5.840224 |  | 261.4696
62.3 | 2.59625 | 1182.87737 | [12 empty] | 4.365926 |  | 162.8157
62.4 | 2.59994 | 1183.47816 | [12 empty] | 4.582882 |  | 376.7416
62.5 | 2.60381 | 1184.93615 | [12 empty] | 5.631146 |  | 239.2611
62.6 | 2.60856 | 1186.07264 | [12 empty] | 4.816587 |  | 137.3596
62.7 | 2.61262 | 1186.63032 | [12 empty] | 4.310106 |  | 400.3388
62.8 | 2.61625 | 1188.08355 | [12 empty] | 5.42161 |  | 379.8004
62.9 | 2.62081 | 1189.81544 | [12 empty] | 5.439358 |  | 182.0656
63 | 2.62538 | 1190.64748 | [12 empty] | 4.311826 |  | 256.6796
63.1 | 2.629 | 1191.57666 | [12 empty] | 4.841985 |  | 507.6182
63.2 | 2.63306 | 1193.63759 | [12 empty] | 5.898772 |  | 180.4757
63.3 | 2.638 | 1194.52914 | [12 empty] | 4.410044 |  | 327.7561
63.4 | 2.64169 | 1195.73856 | [12 empty] | 4.558485 |  | 374.874
63.5 | 2.6455 | 1197.16683 | [12 empty] | 5.690151825 |  | 319.9453
63.6 | 2.65025 | 1198.68657 | [12 empty] | 5.02485 |  | 268.0811
63.7 | 2.65444 | 1199.80983 | [12 empty] | 4.129379 |  | 343.6977
63.8 | 2.65788 | 1200.99215 | [12 empty] | 5.552327 |  | 350.7771
63.9 | 2.6625 | 1202.61274 | [12 empty] | 5.570679 |  | 240.8769
64 | 2.66713 | 1203.728 | [12 empty] | 4.057818 |  | 221.0297
64.1 | 2.6705 | 1204.47287 | [12 empty] | 4.978415 |  | 462.1671
64.2 | 2.67463 | 1206.38162 | [12 empty] | 6.034394 |  | 198.856
64.3 | 2.67963 | 1207.3759 | [12 empty] | 4.300388 |  | 336.1657
64.4 | 2.68319 | 1208.57265 | [12 empty] | 4.679175 |  | 266.8837
64.5 | 2.68706 | 1209.60549 | [12 empty] | 5.979681 |  | 346.6437
64.6 | 2.692 | 1211.31791 | [12 empty] | 4.774391 |  | 231.7665
64.7 | 2.69594 | 1212.23107 | [12 empty] | 4.475239 |  | 309.355
64.8 | 2.69963 | 1213.37259 | [12 empty] | 5.536554 |  | 343.875
64.9 | 2.70419 | 1214.94066 | [12 empty] | 5.542009 |  | 180.8311
65 | 2.70875 | 1215.76525 | [12 empty] | 4.329859 |  | 273.8258
65.1 | 2.71231 | 1216.74007 | [12 empty] | 5.029275 |  | 485.3027
65.2 | 2.71644 | 1218.74437 | [12 empty] | 5.863986 |  | 157.8025
65.3 | 2.72125 | 1219.5034 | [12 empty] | 4.648135 |  | 251.6745
65.4 | 2.72506 | 1220.46228 | [12 empty] | 4.579488 |  | 391.7787
65.5 | 2.72881 | 1221.93145 | [12 empty] | 5.892963 |  | 280.0913
65.6 | 2.73363 | 1223.28149 | [12 empty] | 5.200931 |  | 219.7694
65.7 | 2.73788 | 1224.21551 | [12 empty] | 4.127068 |  | 257.4273
65.8 | 2.74125 | 1225.08304 | [12 empty] | 5.590382 |  | 385.0285
65.9 | 2.74581 | 1226.83877 | [12 empty] | 5.755116 |  | 112.9104
66 | 2.7505 | 1227.36832 | [12 empty] | 4.223115 |  | 163.6599
66.1 | 2.75394 | 1227.93131 | [12 empty] | 4.988203 |  | 339.9089
66.2 | 2.758 | 1229.31134 | [12 empty] | 6.223158 |  | 222.0257
66.3 | 2.76306 | 1230.43479 | [12 empty] | 4.381437 |  | 171.9298
66.4 | 2.76662 | 1231.04686 | [12 empty] | 4.618802 |  | 337.9093
66.5 | 2.77037 | 1232.31402 | [12 empty] | 6.016342 |  | 222.4857
66.6 | 2.77525 | 1233.39975 | [12 empty] | 5.095178 |  | 145.0436
66.7 | 2.77938 | 1233.99878 | [12 empty] | 4.394542 |  | 237.6713
66.8 | 2.78294 | 1234.84489 | [12 empty] | 5.559969 |  | 312.7578
66.9 | 2.78744 | 1236.2523 | [12 empty] | 5.80038 |  | 214.2431
67 | 2.79213 | 1237.2571 | [12 empty] | 4.40652 |  | 297.4494
67.1 | 2.79569 | 1238.31602 | [12 empty] | 4.95570786 |  | 305.4725
67.2 | 2.79969 | 1239.53791 | [12 empty] | 6.113179 |  | 185.7363
67.3 | 2.80462 | 1240.45359 | [12 empty] | 4.815054 |  | 278.2216
67.4 | 2.8085 | 1241.53309 | [12 empty] | 4.583154 |  | 278.6125
67.5 | 2.81219 | 1242.56117 | [12 empty] | 5.831311 |  | 336.3092
67.6 | 2.81688 | 1244.13846 | [12 empty] | 5.364129 |  | 203.768
67.7 | 2.82119 | 1245.0167 | [12 empty] | 4.359252 |  | 276.4429
67.8 | 2.82469 | 1245.98425 | [12 empty] | 5.448106 |  | 330.4371
67.9 | 2.82906 | 1247.42826 | [12 empty] | 6.014608 |  | 172.5083
68 | 2.83388 | 1248.25975 | [12 empty] | 4.208251 |  | 284.5638
68.1 | 2.83725 | 1249.21873 | [12 empty] | 5.149236 |  | 289.2087
68.2 | 2.84137 | 1250.41027 | [12 empty] | 6.10567117 |  | 308.1373
68.3 | 2.84625 | 1251.91398 | [12 empty] | 4.62075 |  | 174.4282
68.4 | 2.84994 | 1252.55762 | [12 empty] | 4.77447 |  | 306.5538
68.5 | 2.85375 | 1253.72559 | [12 empty] | 6.034407 |  | 344.6466
68.6 | 2.85856 | 1255.38334 | [12 empty] | 5.110556 |  | 138.3022
68.7 | 2.86263 | 1255.94623 | [12 empty] | 4.548002 |  | 225.3453
68.8 | 2.86625 | 1256.76198 | [12 empty] | 5.823167 |  | 406.7041
68.9 | 2.87088 | 1258.64502 | [12 empty] | 5.740545 |  | 108.1031
69 | 2.87544 | 1259.13797 | [12 empty] | 4.409035 |  | 334.9829
69.1 | 2.87894 | 1260.31041 | [12 empty] | 5.195129 |  | 312.2184
69.2 | 2.88306 | 1261.59675 | [12 empty] | 6.234674 |  | 195.5607
69.3 | 2.888 | 1262.56282 | [12 empty] | 4.660615 |  | 258.2954
69.4 | 2.89169 | 1263.51593 | [12 empty] | 4.816449 |  | 338.0131
69.5 | 2.8955 | 1264.80376 | [12 empty] | 6.010564595 |  | 243.4779
69.6 | 2.90025 | 1265.96028 | [12 empty] | 5.306283 |  | 217.5394
69.7 | 2.90444 | 1266.87177 | [12 empty] | 4.346951 |  | 268.8047
69.8 | 2.90787 | 1267.79377 | [12 empty] | 5.873512 |  | 338.3348
69.9 | 2.9125 | 1269.36026 | [12 empty] | 5.878745 |  | 149.9158
70 | 2.91713 | 1270.05437 | [12 empty] | 4.281576 |  | 262.8724
70.1 | 2.9205 | 1270.94025 | [12 empty] | 5.251645 |  | 312.1622
70.2 | 2.92463 | 1272.22948 | [12 empty] | 6.275509 |  | 281.2657
70.3 | 2.92956 | 1273.61612 | [12 empty] | 4.624207 |  | 148.7548
70.4 | 2.93319 | 1274.1561 | [12 empty] | 4.93311 |  | 283.8734
70.5 | 2.93706 | 1275.25469 | [12 empty] | 6.226318 |  | 258.252
70.6 | 2.94194 | 1276.51496 | [12 empty] | 5.107493 |  | 179.1625
70.7 | 2.94594 | 1277.23161 | [12 empty] | 4.702073 |  | 274.8152
70.8 | 2.94962 | 1278.24293 | [12 empty] | 5.768222 |  | 329.0399
70.9 | 2.95413 | 1279.7269 | [12 empty] | 5.913547 |  | 113.2316
71 | 2.95875 | 1280.25003 | [12 empty] | 4.55962 |  | 304.5899
71.1 | 2.96231 | 1281.33437 | [12 empty] | 5.294911 |  | 351.7361
71.2 | 2.96644 | 1282.78704 | [12 empty] | 6.172409 |  | 190.447
71.3 | 2.97125 | 1283.70309 | [12 empty] | 4.982244 |  | 196.1546
71.4 | 2.97513 | 1284.46417 | [12 empty] | 4.728562 |  | 256.1141
71.5 | 2.97881 | 1285.40667 | [12 empty] | 6.10860735 |  | 259.3389
71.6 | 2.98356 | 1286.63853 | [12 empty] | 5.560247 |  | 210.9699
71.7 | 2.98788 | 1287.54992 | [12 empty] | 4.340873 |  | 322.178
71.8 | 2.99125 | 1288.63566 | [12 empty] | 5.879301 |  | 300.3509
71.9 | 2.99581 | 1290.00526 | [12 empty] | 6.050649 |  | 47.69723
72 | 3.0005 | 1290.22896 | [12 empty] | 4.439802 |  | 238.9767
72.1 | 3.00394 | 1291.05104 | [12 empty] | 5.244299 |  | 319.3793
72.2 | 3.008 | 1292.34772 | [12 empty] | 6.465092 |  | 268.24
72.3 | 3.013 | 1293.68892 | [12 empty] | 4.606443 |  | 143.6236
72.4 | 3.01656 | 1294.20022 | [12 empty] | 5.023242 |  | 231.8686
72.5 | 3.02044 | 1295.09987 | [12 empty] | 6.233045 |  | 312.4678
72.6 | 3.02525 | 1296.60284 | [12 empty] | 5.343208 |  | 141.8908
72.7 | 3.02937 | 1297.18743 | [12 empty] | 4.632759 |  | 282.3978
72.8 | 3.03294 | 1298.19559 | [12 empty] | 5.84433 |  | 241.9578
72.9 | 3.03744 | 1299.2844 | [12 empty] | 6.004882 |  | 205.0714
73 | 3.04206 | 1300.23183 | [12 empty] | 4.721413 |  | 238.449
73.1 | 3.04569 | 1301.0974 | [12 empty] | 5.2064469 |  | 257.1625
73.2 | 3.04969 | 1302.12605 | [12 empty] | 6.434871 |  | 194.0891
73.3 | 3.05463 | 1303.08485 | [12 empty] | 4.96618 |  | 196.5801
73.4 | 3.05844 | 1303.83382 | [12 empty] | 4.799776 |  | 246.3179
73.5 | 3.06212 | 1304.74027 | [12 empty] | 6.20014004 |  | 232.5768
73.6 | 3.06687 | 1305.84501 | [12 empty] | 5.642866 |  | 173.0926
73.7 | 3.07119 | 1306.59277 | [12 empty] | 4.57428 |  | 196.7486
73.8 | 3.07469 | 1307.28139 | [12 empty] | 5.716222 |  | 356.3089
73.9 | 3.07906 | 1308.83846 | [12 empty] | 6.218851 |  | 165.64
74 | 3.08381 | 1309.62525 | [12 empty] | 4.50579 |  | 114.7616
74.1 | 3.08725 | 1310.02003 | [12 empty] | 5.413162 |  | 325.8281
74.2 | 3.09138 | 1311.3657 | [12 empty] | 6.38845 |  | 177.0082
74.3 | 3.09625 | 1312.22773 | [12 empty] | 4.750876 |  | 93.3895
74.4 | 3.09987 | 1312.5658 | [12 empty] | 5.09455 |  | 238.4253
74.5 | 3.10375 | 1313.49089 | [12 empty] | 6.320737 |  | 246.0146
74.6 | 3.10856 | 1314.67422 | [12 empty] | 5.430677 |  | 125.7409
74.7 | 3.11269 | 1315.19353 | [12 empty] | 4.68365 |  | 246.3287
74.8 | 3.11625 | 1316.07046 | [12 empty] | 6.004309 |  | 291.2434
74.9 | 3.12081 | 1317.39853 | [12 empty] | 6.021708 |  | 114.5711
75 | 3.12538 | 1317.92212 | [12 empty] | 4.771872 |  | 151.6602
75.1 | 3.129 | 1318.47113 | [12 empty] | 5.448031 |  | 321.8814
75.2 | 3.13313 | 1319.8005 | [12 empty] | 6.430428 |  | 252.9117
75.3 | 3.138 | 1321.03218 | [12 empty] | 4.953856 |  | -2.136
75.4 | 3.14175 | 1321.02417 | [12 empty] | 4.956119 |  | 324.0507
75.5 | 3.1455 | 1322.23936 | [12 empty] | 6.28244 |  | 159.8337
75.6 | 3.15025 | 1322.99857 | [12 empty] | 5.544916 |  | 176.7733
75.7 | 3.15444 | 1323.73925 | [12 empty] | 4.634515 |  | 233.0714
75.8 | 3.15794 | 1324.555 | [12 empty] | 6.042751 |  | 267.4496
75.9 | 3.1625 | 1325.77457 | [12 empty] | 6.139493 |  | 107.8963
76 | 3.16713 | 1326.27413 | [12 empty] | 4.550238 |  | 190.0933
76.1 | 3.17056 | 1326.92615 | [12 empty] | 5.482716 |  | 294.46
76.2 | 3.17469 | 1328.14227 | [12 empty] | 6.563146 |  | 173.9899
76.3 | 3.17963 | 1329.00178 | [12 empty] | 4.731886 |  | 100.9803
76.4 | 3.18319 | 1329.36127 | [12 empty] | 5.147023 |  | 319.7804
76.5 | 3.18706 | 1330.59882 | [12 empty] | 6.494999 |  | 140.8238
76.6 | 3.19194 | 1331.28604 | [12 empty] | 5.246258 |  | 127.7386
76.7 | 3.19588 | 1331.78933 | [12 empty] | 4.902454 |  | 216.9375
76.8 | 3.19956 | 1332.58766 | [12 empty] | 6.172362 |  | 231.5011
76.9 | 3.20419 | 1333.65951 | [12 empty] | 6.082643 |  | 111.1667
77 | 3.20875 | 1334.16643 | [12 empty] | 4.750739 |  | 174.6236
77.1 | 3.21231 | 1334.78809 | [12 empty] | 5.595327 |  | 292.179
77.2 | 3.2165 | 1336.01232 | [12 empty] | 6.428298 |  | 179.738
77.3 | 3.22131 | 1336.87686 | [12 empty] | 5.094237 |  | 101.4934
77.4 | 3.22512 | 1337.26355 | [12 empty] | 5.016956 |  | 315.408
77.5 | 3.22887 | 1338.44633 | [12 empty] | 6.372327 |  | 116.708
77.6 | 3.23363 | 1339.00186 | [12 empty] | 5.691807 |  | 116.12
77.7 | 3.23788 | 1339.49537 | [12 empty] | 4.434991 |  | 230.2991
77.8 | 3.24119 | 1340.25766 | [12 empty] | 6.113827 |  | 216.614
77.9 | 3.24575 | 1341.24542 | [12 empty] | 6.372767 |  | 164.0695
78 | 3.2505 | 1342.02475 | [12 empty] | 4.617344 |  | 131.657
78.1 | 3.25394 | 1342.47765 | [12 empty] | 5.453089 |  | 319.1034
78.2 | 3.258 | 1343.77321 | [12 empty] | 6.72064 |  | 141.878
78.3 | 3.263 | 1344.4826 | [12 empty] | 4.868333 |  | 199.2569
78.4 | 3.26662 | 1345.20391 | [12 empty] | 5.139738 |  | 145.2094
78.5 | 3.27044 | 1345.75861 | [12 empty] | 6.475539 |  | 210.9688
78.6 | 3.27525 | 1346.77337 | [12 empty] | 5.562941 |  | 89.97579
78.7 | 3.27938 | 1347.14497 | [12 empty] | 4.715895 |  | 144.9143
78.8 | 3.28288 | 1347.65217 | [12 empty] | 6.148538 |  | 311.9934
78.9 | 3.28744 | 1349.07486 | [12 empty] | 6.233559 |  | 78.07359
79 | 3.29206 | 1349.43556 | [12 empty] | 4.98043 |  | 148.71
79.1 | 3.29575 | 1349.9843 | [12 empty] | 5.320889 |  | 251.2893
79.2 | 3.29969 | 1350.97438 | [12 empty] | 6.581561 |  | 195.2731
79.3 | 3.30456 | 1351.92536 | [12 empty] | 5.245545 |  | 9.935567
79.4 | 3.30844 | 1351.96391 | [12 empty] | 5.071125 |  | 179.2133
79.5 | 3.31219 | 1352.63596 | [12 empty] | 6.346809 |  | 267.8785
79.6 | 3.31688 | 1353.89231 | [12 empty] | 5.916983 |  | 49.61327
79.7 | 3.32125 | 1354.10912 | [12 empty] | 4.577863 |  | 170.4763
79.8 | 3.32463 | 1354.68533 | [12 empty] | 6.003372 |  | 215.6343
79.9 | 3.32906 | 1355.64059 | [12 empty] | 6.440366 |  | 95.15158
80 | 3.33381 | 1356.09256 | [12 empty] | 4.666069 |  | 187.7529
80.1 | 3.33725 | 1356.73843 | [12 empty] | 5.510096 |  | 210.9236
80.2 | 3.34131 | 1357.59478 | [12 empty] | 6.708843 |  | 190.5445
80.3 | 3.34625 | 1358.53607 | [12 empty] | 5.013116 |  | 17.31436
80.4 | 3.34994 | 1358.59996 | [12 empty] | 5.178269 |  | 276.0236
80.5 | 3.35375 | 1359.65161 | [12 empty] | 6.636969 |  | 156.9693
80.6 | 3.35863 | 1360.41762 | [12 empty] | 5.523507 |  | 25.66995
80.7 | 3.36269 | 1360.52184 | [12 empty] | 4.844224 |  | 120.9916
80.8 | 3.36625 | 1360.95257 | [12 empty] | 6.208755 |  | 270.4123
80.9 | 3.37081 | 1362.18565 | [12 empty] | 6.226092 |  | 86.50766
81 | 3.37538 | 1362.58099 | [12 empty] | 4.933182 |  | 97.42818
81.1 | 3.379 | 1362.93368 | [12 empty] | 5.535805 |  | 278.3202
81.2 | 3.38306 | 1364.06366 | [12 empty] | 6.739782 |  | 107.1215
81.3 | 3.388 | 1364.59284 | [12 empty] | 5.035911 |  | 82.70732
81.4 | 3.39169 | 1364.89803 | [12 empty] | 5.201644 |  | 190.4436
81.5 | 3.3955 | 1365.62362 | [12 empty] | 6.571519 |  | 248.0104
81.6 | 3.40031 | 1366.81655 | [12 empty] | 5.727762 |  | 91.17661
81.7 | 3.4045 | 1367.19858 | [12 empty] | 4.60747 |  | 1.851632
81.8 | 3.40787 | 1367.20482 | [12 empty] | 6.332858 |  | 251.8402
81.9 | 3.4125 | 1368.37084 | [12 empty] | 6.336046 |  | 45.66091
82 | 3.41713 | 1368.58225 | [12 empty] | 4.694948 |  | 120.8542
82.1 | 3.42056 | 1368.99678 | [12 empty] | 5.655833 |  | 220.0218
82.2 | 3.42469 | 1369.90547 | [12 empty] | 6.769319 |  | 162.7935
82.3 | 3.42963 | 1370.70967 | [12 empty] | 4.797247 |  | -38.69143
82.4 | 3.43313 | 1370.57425 | [12 empty] | 5.388328 |  | 255.2748
82.5 | 3.43706 | 1371.57748 | [12 empty] | 6.694966 |  | 140.041
82.6 | 3.44194 | 1372.26088 | [12 empty] | 5.40672 |  | 1.583756
82.7 | 3.44588 | 1372.26712 | [12 empty] | 5.133897 |  | 231.3128
82.8 | 3.44962 | 1373.13223 | [12 empty] | 6.277738 |  | 241.6543
82.9 | 3.45419 | 1374.23659 | [12 empty] | 6.267071 |  | 53.0614
83 | 3.45875 | 1374.47855 | [12 empty] | 4.810698 |  | 3.697143
83.1 | 3.46225 | 1374.49149 | [12 empty] | 5.843686 |  | 232.1741
83.2 | 3.4665 | 1375.47823 | [12 empty] | 6.617734 |  | 145.526
83.3 | 3.47131 | 1376.17821 | [12 empty] | 5.160895 |  | 32.18667
83.4 | 3.47506 | 1376.29891 | [12 empty] | 5.162132 |  | 143.8213
83.5 | 3.47881 | 1376.83824 | [12 empty] | 6.638531 |  | 186.8444
83.6 | 3.48363 | 1377.73883 | [12 empty] | 5.855785 |  | 43.78118
83.7 | 3.48788 | 1377.9249 | [12 empty] | 4.644468 |  | 151.6113
83.8 | 3.49125 | 1378.43583 | [12 empty] | 6.287443 |  | 170.7829
83.9 | 3.49581 | 1379.2146 | [12 empty] | 6.468911 |  | 35.84222
84 | 3.5005 | 1379.3827 | [12 empty] | 4.663214 |  | 157.6361
84.1 | 3.50388 | 1379.91551 | [12 empty] | 5.603872 |  | 171.7438
84.2 | 3.50794 | 1380.61279 | [12 empty] | 6.904078 |  | 81.1
84.3 | 3.51294 | 1381.01829 | [12 empty] | 4.999302 |  | 2.342541
84.4 | 3.51656 | 1381.02677 | [12 empty] | 5.359651 |  | 168.3814
84.5 | 3.52044 | 1381.68009 | [12 empty] | 6.64831 |  | 209.9647
84.6 | 3.52525 | 1382.69002 | [12 empty] | 5.710525 |  | 1.803874
84.7 | 3.52938 | 1382.69747 | [12 empty] | 4.923424 |  | 161.0702
84.8 | 3.53294 | 1383.27088 | [12 empty] | 6.309588 |  | 180.0965
84.9 | 3.5375 | 1384.09212 | [12 empty] | 6.408716 |  | 34.47732
85 | 3.54213 | 1384.25175 | [12 empty] | 4.928156 |  | 34.74157
85.1 | 3.54569 | 1384.37543 | [12 empty] | 5.622837 |  | 275.8177
85.2 | 3.54975 | 1385.49525 | [12 empty] | 6.664959 |  | 62.8316
85.3 | 3.55456 | 1385.79747 | [12 empty] | 5.377738 |  | 112.0464
85.4 | 3.55844 | 1386.23221 | [12 empty] | 5.198627 |  | 36.408
85.5 | 3.56219 | 1386.36874 | [12 empty] | 6.489894 |  | 154.1453
85.6 | 3.56687 | 1387.09014 | [12 empty] | 5.909188 |  | 20.26761
85.7 | 3.57113 | 1387.17648 | [12 empty] | 4.855868 |  | 122.4286
85.8 | 3.57463 | 1387.60498 | [12 empty] | 6.149074 |  | 202.2212
85.9 | 3.57906 | 1388.50082 | [12 empty] | 6.692882336 |  | 26.54772
86 | 3.58388 | 1388.62878 | [12 empty] | 4.679963 |  | 49.99407
86.1 | 3.58725 | 1388.79726 | [12 empty] | 5.640001 |  | 180.0246
86.2 | 3.59131 | 1389.52816 | [12 empty] | 6.865704 |  | 117.6215
86.3 | 3.59625 | 1390.10921 | [12 empty] | 5.045878 |  | -33.12121
86.4 | 3.59988 | 1389.98898 | [12 empty] | 5.380396 |  | 152.0672
86.5 | 3.60375 | 1390.57748 | [12 empty] | 6.689781 |  | 95.33888
86.6 | 3.60856 | 1391.03606 | [12 empty] | 5.745267 |  | 33.78208
86.7 | 3.61269 | 1391.17558 | [12 empty] | 4.869408 |  | 47.86857
86.8 | 3.61619 | 1391.34312 | [12 empty] | 6.527357 |  | 177.9829
86.9 | 3.62088 | 1392.17786 | [12 empty] | 6.265662 |  | 85.06222
87 | 3.62538 | 1392.56064 | [12 empty] | 5.040944 |  | -19.09116
87.1 | 3.629 | 1392.49153 | [12 empty] | 5.654457 |  | 114.1675
87.2 | 3.63306 | 1392.95505 | [12 empty] | 6.88226 |  | 87.00607
87.3 | 3.638 | 1393.38486 | [12 empty] | 5.14118 |  | -60.21951
87.4 | 3.64169 | 1393.16265 | [12 empty] | 5.225228 |  | 123.504
87.5 | 3.64544 | 1393.62579 | [12 empty] | 6.788192 |  | 104.0719
87.6 | 3.65031 | 1394.13262 | [12 empty] | 5.841574 |  | 18.00239
87.7 | 3.6545 | 1394.20805 | [12 empty] | 4.796033 |  | -7.174419
87.8 | 3.65794 | 1394.18337 | [12 empty] | 6.359273 |  | 172.8684
87.9 | 3.6625 | 1394.97165 | [12 empty] | 6.444231 |  | -50.45671
88 | 3.66712 | 1394.73854 | [12 empty] | 4.712843 |  | -240.355
88.1 | 3.6705 | 1393.92614 | [12 empty] | 5.835747 |  | -547.2339
88.2 | 3.67469 | 1391.63323 | [12 empty] | 6.858775 |  | -162.6511
88.3 | 3.67962 | 1390.83136 | [12 empty] | 4.964443 |  | -129.395
88.4 | 3.68319 | 1390.36942 | [12 empty] | 5.464223 |  | 9.267176
88.5 | 3.68712 | 1390.40584 | [12 empty] | 6.703445125 |  | 145.3983
88.6 | 3.69194 | 1391.10666 | [12 empty] | 5.479259 |  | -219.1447
88.7 | 3.69588 | 1390.24323 | [12 empty] | 5.214156 |  | 105.7493
88.8 | 3.69963 | 1390.63979 | [12 empty] | 6.343102 |  | 171.682
88.9 | 3.70419 | 1391.42266 | [12 empty] | 6.260647 |  | -74.58889
89 | 3.70869 | 1391.08701 | [12 empty] | 5.036109 |  | 57.03591
89.1 | 3.71231 | 1391.29348 | [12 empty] | 5.747332 |  | 151.2228
89.2 | 3.71644 | 1391.91803 | [12 empty] | 6.778743 |  | 8.585216
89.3 | 3.72131 | 1391.95984 | [12 empty] | 5.219274 |  | -81.78133
89.4 | 3.72506 | 1391.65316 | [12 empty] | 5.219708 |  | 143.5227
89.5 | 3.72881 | 1392.19137 | [12 empty] | 6.61365243 |  | 65.89895
89.6 | 3.73356 | 1392.50439 | [12 empty] | 6.015718 |  | 10.58333
89.7 | 3.73788 | 1392.55011 | [12 empty] | 4.693337 |  | 77.98813
89.8 | 3.74125 | 1392.81293 | [12 empty] | 6.352555 |  | 127.7303
89.9 | 3.74581 | 1393.39538 | [12 empty] | 6.534432 |  | -53.87207
90 | 3.7505 | 1393.14272 | [12 empty] | 4.709182 |  | 62.93195
90.1 | 3.75388 | 1393.35543 | [12 empty] | 5.82519 |  | 110.3325
90.2 | 3.75806 | 1393.81662 | [12 empty] | 6.801969 |  | 12.07992
90.3 | 3.76294 | 1393.87557 | [12 empty] | 5.143255 |  | -21.45257
90.4 | 3.76663 | 1393.79641 | [12 empty] | 5.227385 |  | 92.16267
90.5 | 3.77038 | 1394.14202 | [12 empty] | 6.789796 |  | 27.38604
90.6 | 3.77525 | 1394.27539 | [12 empty] | 5.744367 |  | -5.650485
90.7 | 3.77937 | 1394.25211 | [12 empty] | 4.977854 |  | 58.61625
90.8 | 3.78294 | 1394.46137 | [12 empty] | 6.27641 |  | 131.7733
90.9 | 3.78744 | 1395.05435 | [12 empty] | 6.445104 |  | -4.415584
91 | 3.79206 | 1395.03395 | [12 empty] | 5.063272 |  | -106.3691
91.1 | 3.79569 | 1394.64783 | [12 empty] | 5.57974802 |  | 144.5875
91.2 | 3.79969 | 1395.22618 | [12 empty] | 6.893147 |  | 59.7996
91.3 | 3.80463 | 1395.52159 | [12 empty] | 5.397056 |  | -482.4832
91.4 | 3.8085 | 1393.65438 | [12 empty] | 5.142446 |  | -20.39295
91.5 | 3.81219 | 1393.57913 | [12 empty] | 6.535642 |  | -22.21962
91.6 | 3.81688 | 1393.47492 | [12 empty] | 6.005047 |  | -89.39443
91.7 | 3.82119 | 1393.08963 | [12 empty] | 4.792508 |  | 47.21512
91.8 | 3.82463 | 1393.25205 | [12 empty] | 6.172725 |  | 63.00677
91.9 | 3.82906 | 1393.53117 | [12 empty] | 6.61942235 |  | 13.23368
92 | 3.83381 | 1393.59403 | [12 empty] | 4.710061 |  | -50.17456
92.1 | 3.83719 | 1393.42444 | [12 empty] | 5.741713 |  | 94.80583
92.2 | 3.84131 | 1393.81504 | [12 empty] | 6.886243 |  | 65.28543
92.3 | 3.84625 | 1394.13755 | [12 empty] | 5.143445 |  | -135.5583
92.4 | 3.84994 | 1393.63734 | [12 empty] | 5.394371 |  | 132.7442
92.5 | 3.85381 | 1394.15106 | [12 empty] | 6.62256 |  | 30.35158
92.6 | 3.85856 | 1394.29523 | [12 empty] | 5.758241 |  | -23.20581
92.7 | 3.86269 | 1394.19939 | [12 empty] | 4.96352 |  | 26.92135
92.8 | 3.86625 | 1394.29523 | [12 empty] | 6.35946 |  | 141.7807
92.9 | 3.87081 | 1394.94175 | [12 empty] | 6.359885 |  | -100.8925
93 | 3.87537 | 1394.48168 | [12 empty] | 5.061985 |  | 2.438017
93.1 | 3.879 | 1394.49053 | [12 empty] | 5.760149 |  | 105.8717
93.2 | 3.88313 | 1394.92778 | [12 empty] | 6.794243 |  | 79.65092
93.3 | 3.888 | 1395.31568 | [12 empty] | 5.147981 |  | -107.8211
93.4 | 3.89169 | 1394.91782 | [12 empty] | 5.315667 |  | 141.874
93.5 | 3.8955 | 1395.45836 | [12 empty] | 6.71228 |  | 10.86071
93.6 | 3.90031 | 1395.5106 | [12 empty] | 5.846907 |  | -32.16229
93.7 | 3.9045 | 1395.37584 | [12 empty] | 4.800381 |  | 48.75872
93.8 | 3.90794 | 1395.54357 | [12 empty] | 6.364579 |  | 86.55702
93.9 | 3.9125 | 1395.93827 | [12 empty] | 6.547408 |  | 41.56077
94 | 3.91719 | 1396.13319 | [12 empty] | 4.704613 |  | -62.70623
94.1 | 3.92056 | 1395.92187 | [12 empty] | 5.668747 |  | 158.2562
94.2 | 3.92462 | 1396.56439 | [12 empty] | 6.99611 |  | -54
94.3 | 3.92963 | 1396.29385 | [12 empty] | 4.970687 |  | -18.75843
94.4 | 3.93319 | 1396.22707 | [12 empty] | 5.403849 |  | 60.09044
94.5 | 3.93706 | 1396.45962 | [12 empty] | 6.81599 |  | 106.377
94.6 | 3.94194 | 1396.97874 | [12 empty] | 5.587603 |  | -39.0225
94.7 | 3.94594 | 1396.82265 | [12 empty] | 5.154528 |  | 37.10027
94.8 | 3.94963 | 1396.95955 | [12 empty] | 6.370887 |  | 72.30044
94.9 | 3.95419 | 1397.28924 | [12 empty] | 6.371199 |  | -42.31798
95 | 3.95875 | 1397.09627 | [12 empty] | 4.889783 |  | -8.725714
95.1 | 3.96225 | 1397.06573 | [12 empty] | 5.938082 |  | 61.18118
95.2 | 3.9665 | 1397.32575 | [12 empty] | 6.637534 |  | 20.94105
95.3 | 3.97125 | 1397.42522
95.4 | 3.97506 | 1396.52546
95.5 | 3.97881 | 1395.91731
95.6 | 3.98363 | 1395.96341
95.7 | 3.98788 | 1395.45128
95.8 | 3.99125 | 1395.3751
95.9 | 3.99581 | 1396.11065
96 | 4.0005 | 1395.53333
96.1 | 4.00394 | 1395.52653
96.2 | 4.008 | 1395.66166
96.3 | 4.01294 | 1395.70599
96.4 | 4.01656 | 1395.17365
96.5 | 4.02044 | 1395.62273
96.6 | 4.02525 | 1395.98632
96.7 | 4.02937 | 1395.32592
96.8 | 4.03294 | 1395.42641
96.9 | 4.03744 | 1395.6272
97 | 4.04206 | 1395.67992
97.1 | 4.04569 | 1395.38432
97.2 | 4.04969 | 1395.39251
97.3 | 4.05462 | 1395.77333
97.4 | 4.05844 | 1395.25579
97.5 | 4.06212 | 1395.57002
97.6 | 4.06687 | 1395.93678
97.7 | 4.07119 | 1395.06944
97.8 | 4.07469 | 1394.91465
97.9 | 4.07906 | 1395.10762
98 | 4.08388 | 1394.99987
98.1 | 4.08725 | 1394.67102
98.2 | 4.09131 | 1394.86138
98.3 | 4.09625 | 1394.94874
98.4 | 4.09994 | 1394.38342
98.5 | 4.10375 | 1394.20331
98.6 | 4.10856 | 1394.57462
98.7 | 4.11269 | 1393.91199
98.8 | 4.11625 | 1393.9132
98.9 | 4.12088 | 1394.07441
99 | 4.12538 | 1393.61052
99.1 | 4.129 | 1392.88446
99.2 | 4.13306 | 1392.64073
99.3 | 4.138 | 1391.49213
99.4 | 4.14169 | 1390.65292
99.5 | 4.1455 | 1390.3955
99.6 | 4.15031 | 1390.09962
99.7 | 4.1545 | 1390.02148
99.8 | 4.15794 | 1389.91959
99.9 | 4.1625 | 1389.92863
100 | 4.16712 | 1389.44574
100.1 | 4.17056 | 1389.04629
100.2 | 4.17469 | 1389.33538
100.3 | 4.17963 | 1389.05765
100.4 | 4.18319 | 1388.41169
100.5 | 4.18706 | 1388.2434
100.6 | 4.192 | 1388.7777
100.7 | 4.19594 | 1387.81285
100.8 | 4.19962 | 1387.63469
100.9 | 4.20419 | 1387.9599
101 | 4.20875 | 1387.22276
101.1 | 4.21231 | 1386.87249
101.2 | 4.2165 | 1387.02523
101.3 | 4.22131 | 1386.78271
101.4 | 4.22506 | 1386.35291
101.5 | 4.22881 | 1385.86415
101.6 | 4.23363 | 1385.75789
101.7 | 4.23788 | 1385.50047
101.8 | 4.24125 | 1384.85758
101.9 | 4.24581 | 1384.86847
102 | 4.2505 | 1384.761
102.1 | 4.25394 | 1383.84588
102.2 | 4.258 | 1384.00085
102.3 | 4.26294 | 1383.79419
102.4 | 4.26656 | 1382.7662
102.5 | 4.27038 | 1382.5397
102.6 | 4.27519 | 1382.70725
102.7 | 4.27931 | 1382.12172
102.8 | 4.28288 | 1381.26239
102.9 | 4.28744 | 1381.06691
103 | 4.29213 | 1380.14378
103.1 | 4.29569 | 1379.42694
103.2 | 4.29975 | 1379.32021
103.3 | 4.30463 | 1378.74773
103.4 | 4.30844 | 1377.92118
103.5 | 4.31212 | 1377.7188
103.6 | 4.31688 | 1377.19577
103.7 | 4.32119 | 1376.28848
103.8 | 4.32469 | 1375.47879
103.9 | 4.32906 | 1375.49937
104 | 4.33381 | 1374.08376
104.1 | 4.33725 | 1372.95965
104.2 | 4.34138 | 1372.4789
104.3 | 4.34625 | 1371.50967
104.4 | 4.34994 | 1370.68322
104.5 | 4.35375 | 1370.24084
104.6 | 4.35856 | 1369.83078
104.7 | 4.36269 | 1368.76032
104.8 | 4.36625 | 1368.14537
104.9 | 4.37081 | 1367.89773
105 | 4.37538 | 1366.48687
105.1 | 4.379 | 1365.66618
105.2 | 4.38306 | 1365.666
105.30001 | 4.388 | 1364.49011
105.40001 | 4.39169 | 1363.39013
105.50001 | 4.3955 | 1362.68055
105.60001 | 4.40031 | 1361.86983
105.70001 | 4.4045 | 1360.5061
105.80001 | 4.40788 | 1359.74037
105.90001 | 4.4125 | 1358.71461
106.00001 | 4.41713 | 1357.88023
106.10001 | 4.42056 | 1356.34756
106.20001 | 4.42469 | 1355.42881
106.30001 | 4.42963 | 1354.23513
106.40001 | 4.43319 | 1352.74958
106.50001 | 4.43713 | 1351.73537
106.60001 | 4.44194 | 1350.77108
106.70001 | 4.44594 | 1348.77982
106.80001 | 4.44962 | 1347.44812
106.90001 | 4.45419 | 1346.2889
107.00001 | 4.45875 | 1344.50532
107.10001 | 4.46231 | 1342.40715
107.20001 | 4.46644 | 1341.00895
107.30001 | 4.47125 | 1338.98798
107.40001 | 4.47506 | 1336.38652
107.50001 | 4.47881 | 1334.53207
107.60001 | 4.48363 | 1331.72451
107.70001 | 4.48788 | 1328.08415
107.80001 | 4.49125 | 1324.59318
107.90001 | 4.49581 | 1321.16582
108.00001 | 4.5005 | 1317.15816
108.10001 | 4.50387 | 1312.73475
108.20001 | 4.508 | 1308.87469
108.30001 | 4.51294 | 1304.10139
108.40001 | 4.51656 | 1297.78925
108.50001 | 4.52038 | 1292.61548
108.60001 | 4.52525 | 1287.59872
108.70001 | 4.52938 | 1281.88757
108.80001 | 4.53294 | 1276.24562
108.90001 | 4.53744 | 1271.10789
109.00001 | 4.54206 | 1265.26337
109.10001 | 4.54569 | 1259.50864
109.20001 | 4.54969 | 1254.41812
109.30001 | 4.55462 | 1249.11526
109.40001 | 4.5585 | 1243.63163
109.50001 | 4.56219 | 1237.96435
109.60001 | 4.56688 | 1232.16687
109.70001 | 4.57125 | 1225.70507
109.80001 | 4.57469 | 1218.89682
109.90001 | 4.57906 | 1212.12564
110.00001 | 4.58381 | 1202.9632
110.10001 | 4.58719 | 1187.64304
110.20001 | 4.59137 | 1175.70749
110.30001 | 4.59625 | 1162.35893
110.40001 | 4.59994 | 1148.36479
110.50001 | 4.60375 | 1133.13524
110.60001 | 4.60863 | 1117.15365
110.70001 | 4.61269 | 1101.63698
110.80001 | 4.61625 | 1085.17027
110.90001 | 4.62088 | 1049.35886
111.00001 | 4.62538 | 1029.73823
111.10001 | 4.629 | 1016.44192
111.20001 | 4.63306 | 1007.32772
111.30001 | 4.638 | 999.24644
111.40001 | 4.64169 | 992.88085
111.50001 | 4.6455 | 987.90284
111.60001 | 4.65031 | 983.66449
111.70001 | 4.6545 | 979.59805
111.80001 | 4.65794 | 976.33423
111.90001 | 4.6625 | 973.81286
112.00001 | 4.66713 | 970.99887
112.10001 | 4.67056 | 968.59252
112.20001 | 4.67469 | 967.0537
112.30001 | 4.67963 | 965.2108
112.40001 | 4.68319 | 962.97469
112.50001 | 4.68713 | 961.88597
112.60001 | 4.69194 | 960.54105
112.70001 | 4.69594 | 958.96581
112.80001 | 4.69969 | 958.02266
112.90001 | 4.70419 | 956.87071
113.00001 | 4.70875 | 955.52821
113.10001 | 4.71225 | 954.32065
113.20001 | 4.71644 | 953.53285
113.30001 | 4.72131 | 952.83519
113.40001 | 4.72506 | 951.47444
113.50001 | 4.72881 | 950.85241
113.60001 | 4.73356 | 949.85841
113.70001 | 4.73788 | 949.07302
113.80001 | 4.74125 | 948.07856
113.90001 | 4.74581 | 948.22412
114.00001 | 4.7505 | 947.10886
114.10001 | 4.75394 | 946.26974
114.20001 | 4.758 | 945.98923
114.30001 | 4.76294 | 945.4906
114.40001 | 4.76656 | 944.75131
114.50001 | 4.77038 | 944.15629
114.60001 | 4.77519 | 943.93948
114.70001 | 4.77938 | 943.2557
114.80001 | 4.78287 | 942.64681
114.90001 | 4.78744 | 942.6008
115.00001 | 4.79213 | 941.97448
115.10001 | 4.79575 | 941.24163
115.20001 | 4.79969 | 941.36773
115.30001 | 4.80456 | 940.67678
115.40001 | 4.80844 | 940.04143
115.50001 | 4.81219 | 939.56087
115.60001 | 4.81688 | 939.67626
115.70001 | 4.82119 | 938.97041
115.80001 | 4.82469 | 938.2111
115.90001 | 4.82906 | 938.19816
116.00001 | 4.83387 | 937.6402
116.10001 | 4.83725 | 936.74259
116.20001 | 4.84138 | 935.69383
116.30001 | 4.84631 | 934.92372
116.40001 | 4.84988 | 933.2777
116.50001 | 4.85375 | 931.69007
116.60001 | 4.85862 | 930.93682
116.70001 | 4.86269 | 929.52764
116.80001 | 4.86625 | 928.62016
116.90001 | 4.87081 | 927.9917
117.00001 | 4.87538 | 927.03216
117.10001 | 4.879 | 926.08808
117.20001 | 4.88313 | 925.71797
117.30001 | 4.888 | 924.82707
117.40001 | 4.89169 | 923.82887
117.50001 | 4.89544 | 923.21821
117.60001 | 4.90031 | 922.30216
117.70001 | 4.9045 | 921.40278
117.80001 | 4.90794 | 920.36128
117.90001 | 4.9125 | 919.99257
118.00001 | 4.91713 | 919.00909
118.10001 | 4.92056 | 917.78217
118.20001 | 4.92475 | 917.28792
118.30001 | 4.92963 | 916.51734
118.40001 | 4.93319 | 915.43403
118.50001 | 4.93713 | 914.45269
118.60001 | 4.94194 | 914.0241
118.70001 | 4.94594 | 913.16989
118.80001 | 4.94962 | 912.40155
118.90001 | 4.95419 | 911.82599
119.00001 | 4.95869 | 910.69853
119.10001 | 4.96231 | 909.66355
119.20001 | 4.96644 | 909.41414
119.30001 | 4.97131 | 908.81148
119.40001 | 4.97513 | 907.48938
119.50001 | 4.97881 | 907.25916
119.60001 | 4.98363 | 906.54194
119.70001 | 4.98787 | 905.72145
119.80001 | 4.99125 | 904.9803
119.90001 | 4.99581 | 904.606
120.00001 | 5.0005 | 903.9538
120.10001 | 5.00388 | 903.06457
120.20001 | 5.008 | 902.80911
120.30001 | 5.01294 | 902.27937
120.40001 | 5.01656 | 900.89059
120.50001 | 5.02038 | 900.25989
120.60001 | 5.02519 | 899.94781
120.70001 | 5.02931 | 899.07916
120.80001 | 5.03294 | 898.4074
120.90001 | 5.03744 | 897.89471
121.00001 | 5.04213 | 897.1679
121.10001 | 5.04569 | 896.07453
121.20001 | 5.04969 | 895.67276
121.30001 | 5.05463 | 895.34204
121.40001 | 5.05844 | 894.33603
121.50001 | 5.06219 | 893.8347
121.60001 | 5.06688 | 893.20447
121.70001 | 5.07119 | 892.08484
121.80001 | 5.07469 | 891.11123
121.90001 | 5.07906 | 890.90848
122.00001 | 5.08381 | 889.90014
122.10001 | 5.08719 | 888.99741
122.20001 | 5.09138 | 888.36187
122.30001 | 5.09625 | 887.51065
122.40001 | 5.09994 | 886.54067
122.50001 | 5.10381 | 885.77354
122.60001 | 5.10863 | 884.93321
122.70001 | 5.11269 | 883.43099
122.80001 | 5.11625 | 882.64272
122.90001 | 5.12081 | 882.20248
123.00001 | 5.12537 | 880.77001
123.10001 | 5.129 | 879.64488
123.20001 | 5.13306 | 879.16665
123.30001 | 5.138 | 878.47849
123.40001 | 5.14169 | 877.52286
123.50001 | 5.1455 | 876.88044
123.60001 | 5.15031 | 876.10893
123.70001 | 5.1545 | 875.36825
123.80001 | 5.15794 | 874.62552
123.90001 | 5.1625 | 874.14403
124.00001 | 5.16713 | 873.23561
124.10001 | 5.17056 | 872.46448
124.20001 | 5.17469 | 871.82643
124.30001 | 5.17963 | 871.55504
124.40001 | 5.18319 | 870.59103
124.50001 | 5.18706 | 870.09845
124.60001 | 5.19194 | 869.59871
124.70001 | 5.19594 | 868.5085
124.80001 | 5.19963 | 867.76558
124.90001 | 5.20419 | 867.38104
125.00001 | 5.20875 | 866.22266
125.10001 | 5.21231 | 864.93157
125.20001 | 5.21644 | 864.88025
125.30001 | 5.22131 | 864.47066
125.40001 | 5.22506 | 863.6049
125.50001 | 5.22881 | 862.94003
125.60001 | 5.23356 | 862.32387
125.70001 | 5.23788 | 861.65778
125.80001 | 5.24125 | 860.93843
125.90001 | 5.24581 | 860.52483
126.00001 | 5.2505 | 859.70443
126.10001 | 5.25388 | 858.93683
126.20001 | 5.258 | 858.56775
126.30001 | 5.26294 | 858.2633
126.40001 | 5.26656 | 857.42204
126.50001 | 5.27038 | 857.0835
126.60001 | 5.27525 | 856.94911
126.70001 | 5.27931 | 856.038
126.80001 | 5.28294 | 855.23296
126.90001 | 5.28744 | 855.30542
127.00001 | 5.29206 | 854.39682
127.10001 | 5.29569 | 853.83933
127.20001 | 5.29969 | 853.422
127.30001 | 5.30456 | 853.3041
127.40001 | 5.30844 | 852.6654
127.50001 | 5.31213 | 851.79303
127.60001 | 5.31688 | 851.67624
127.70001 | 5.32119 | 850.88303
127.80001 | 5.32463 | 850.37993
127.90001 | 5.32906 | 850.39893
128.00001 | 5.33388 | 849.52014
128.10001 | 5.33725 | 848.94765
128.20001 | 5.34131 | 848.67748
128.30001 | 5.34631 | 848.25885
128.40001 | 5.34994 | 847.57255
128.50001 | 5.35369 | 847.07337
128.60001 | 5.35856 | 846.70195
128.70001 | 5.36263 | 846.13068
128.80001 | 5.36625 | 845.37175
128.90001 | 5.37081 | 845.18539
129.00001 | 5.37544 | 844.50487
129.10001 | 5.379 | 843.63092
129.20001 | 5.38306 | 843.07957
129.30001 | 5.388 | 842.69196
129.40001 | 5.39175 | 841.79174
129.50001 | 5.3955 | 841.01921
129.60001 | 5.40031 | 840.18288
129.70001 | 5.4045 | 839.392
129.80001 | 5.40788 | 838.47735
129.90001 | 5.4125 | 837.94249
130.00001 | 5.41713 | 836.06141
130.10001 | 5.42056 | 823.83808
130.20001 | 5.42469 | 821.75639
130.30001 | 5.42963 | 819.55362
130.40001 | 5.43319 | 816.30899
130.50001 | 5.43713 | 813.29821
130.60001 | 5.44194 | 809.57031
130.70001 | 5.44594 | 803.75811
130.80001 | 5.44975 | 572.83244
130.90001 | 5.45413 | 573.38546
131.00001 | 5.45869 | 569.98371
131.10001 | 5.46231 | 567.49647
131.20001 | 5.46644 | 566.34122
131.30001 | 5.47131 | 564.97809
131.40001 | 5.47506 | 563.27232
131.50001 | 5.47881 | 562.64773
131.60001 | 5.48356 | 562.11096
131.70001 | 5.48788 | 561.29382
131.80001 | 5.49125 | 560.53055
131.90001 | 5.49581 | 560.28687
132.00001 | 5.5005 | 559.71639
132.10001 | 5.50394 | 559.19192
132.20001 | 5.508 | 559.06498
132.30001 | 5.51294 | 559.01012
132.40001 | 5.51656 | 558.2165
132.50001 | 5.52038 | 558.3595
132.60001 | 5.52519 | 558.60677
132.70001 | 5.52938 | 558.12872
132.80001 | 5.53294 | 557.77454
132.90001 | 5.53744 | 557.82036
133.00001 | 5.54212 | 557.67521
133.10001 | 5.54569 | 557.74515
133.20001 | 5.54969 | 557.63503
133.30001 | 5.55463 | 557.66325
133.40001 | 5.55844 | 557.44639
133.50001 | 5.56213 | 557.48341
133.60001 | 5.56688 | 557.67852
133.70001 | 5.57119 | 557.60643
133.80001 | 5.57469 | 557.31945
133.90001 | 5.57906 | 557.77393
134.00001 | 5.58381 | 557.8192
134.10001 | 5.58725 | 557.45165
134.20001 | 5.59131 | 557.77393
134.30001 | 5.59625 | 558.08877
134.40001 | 5.59994 | 557.91344
134.50001 | 5.60375 | 558.06194
134.60001 | 5.60856 | 558.17575
134.70001 | 5.61269 | 558.2829
134.80001 | 5.61625 | 557.98022
134.90001 | 5.62081 | 558.45003
135.00001 | 5.62538 | 558.18944
135.10001 | 5.629 | 558.165
135.20001 | 5.63306 | 558.82987
135.30001 | 5.638 | 558.83182
135.40001 | 5.64175 | 558.64202
135.50001 | 5.6455 | 558.82009
135.60001 | 5.65031 | 559.02246
135.70001 | 5.6545 | 558.72467
135.80001 | 5.65794 | 559.00505
135.90001 | 5.6625 | 559.1216
136.00001 | 5.66713 | 559.27066
136.10001 | 5.67056 | 559.07653
136.20001 | 5.67469 | 559.4274
136.30001 | 5.67963 | 559.57278
136.40001 | 5.68319 | 559.62098
136.50001 | 5.68712 | 559.66387
136.60001 | 5.69194 | 559.85898
136.70001 | 5.69594 | 559.82214
136.80001 | 5.69963 | 559.87327
136.90001 | 5.70419 | 560.33679
137.00001 | 5.70869 | 560.03686
137.10001 | 5.71225 | 560.28217
137.20001 | 5.71644 | 560.40576
137.30001 | 5.72125 | 560.39658
137.40001 | 5.72513 | 560.71137
137.50001 | 5.72881 | 560.74075
137.60001 | 5.73363 | 560.77135
137.70001 | 5.73787 | 560.78467
137.80001 | 5.74125 | 560.8744
137.90001 | 5.74581 | 561.25699
138.00001 | 5.7505 | 561.19254
138.10001 | 5.75388 | 561.16786
138.20001 | 5.758 | 561.20134
138.30001 | 5.76294 | 561.58453
138.40001 | 5.76656 | 561.3667
138.50001 | 5.77038 | 561.43976
138.60001 | 5.77519 | 561.93033
138.70001 | 5.77938 | 561.68232
138.80001 | 5.78294 | 561.90174
138.90001 | 5.78744 | 562.07022
139.00001 | 5.79206 | 561.90663
139.10001 | 5.79569 | 561.97871
139.20001 | 5.79969 | 562.06314
139.30001 | 5.80463 | 562.22947
139.40001 | 5.80844 | 562.23809
139.50001 | 5.81219 | 562.27553
139.60001 | 5.81687 | 562.68554
139.70001 | 5.82119 | 562.40913
139.80001 | 5.82463 | 562.64834
139.90001 | 5.82906 | 562.71553
140.00001 | 5.83388 | 562.93788
140.10001 | 5.83725 | 562.40149
140.20001 | 5.84131 | 562.89872
140.30001 | 5.84625 | 563.05523
140.40001 | 5.84988 | 562.42989
140.50001 | 5.85375 | 562.73513
140.60001 | 5.85856 | 563.19274
140.70001 | 5.86269 | 562.82799
140.80001 | 5.86625 | 562.72512
140.90001 | 5.87088 | 563.15847
141.00001 | 5.87537 | 563.29132
141.10001 | 5.879 | 563.17472
141.20001 | 5.88306 | 563.17886
141.30001 | 5.888 | 563.34869
141.40001 | 5.89169 | 563.41197
141.50001 | 5.8955 | 563.49346
141.60001 | 5.90031 | 563.32578
141.70001 | 5.9045 | 563.28326
141.80001 | 5.90794 | 563.41551
141.90001 | 5.9125 | 563.6022
142.00001 | 5.91713 | 563.44257
142.10001 | 5.92056 | 563.49779
142.20001 | 5.92469 | 563.71288
142.30001 | 5.92962 | 563.87964
142.40001 | 5.93319 | 563.27917
142.50001 | 5.93712 | 563.59223
142.60001 | 5.94194 | 563.96113
142.70001 | 5.94594 | 563.70525
142.80001 | 5.94963 | 563.64806
142.90001 | 5.95419 | 563.82339
143.00001 | 5.95875 | 563.51973
143.10001 | 5.96231 | 563.34087
143.20001 | 5.96644 | 563.46427
143.30001 | 5.97125 | 563.42902
143.40001 | 5.97513 | 563.21705
143.50001 | 5.97881 | 563.35558
143.60001 | 5.98362 | 563.42296
143.70001 | 5.98788 | 563.30482
143.80001 | 5.99125 | 563.27386
143.90001 | 5.99581 | 563.16634
144.00001 | 6.0005 | 563.2435
144.10001 | 6.00394 | 562.91125
144.20001 | 6.008 | 563.10892
144.30001 | 6.01294 | 563.2441
144.40001 | 6.01656 | 562.64345
144.50001 | 6.02037 | 562.64247
144.60001 | 6.02519 | 562.84876
144.70001 | 6.02938 | 562.64009
144.80001 | 6.03294 | 562.33234
144.90001 | 6.03744 | 562.7363
145.00001 | 6.04206 | 562.28023
145.10001 | 6.04575 | 562.2657
145.20001 | 6.04969 | 562.03045
145.30001 | 6.05463 | 562.19208
145.40001 | 6.05844 | 561.8365
145.50001 | 6.06219 | 561.83864
145.60001 | 6.06688 | 561.8982
145.70001 | 6.07119 | 561.7009
145.80001 | 6.07462 | 561.486
145.90001 | 6.07906 | 561.79692
146.00001 | 6.08381 | 561.50542
146.10001 | 6.08725 | 561.25172
146.20001 | 6.09131 | 561.12572
146.30001 | 6.09625 | 561.42546
146.40001 | 6.09987 | 560.89456
146.50001 | 6.10375 | 561.03719
146.60001 | 6.10856 | 561.23072
146.70001 | 6.11269 | 560.89419
146.80001 | 6.11625 | 560.43612
146.90001 | 6.12081 | 560.65498
147.00001 | 6.12537 | 560.59323
147.10001 | 6.129 | 560.19225
147.20001 | 6.13313 | 560.42988
147.30001 | 6.138 | 560.05432
147.40001 | 6.14175 | 559.97674
147.50001 | 6.1455 | 559.79239
147.60001 | 6.15025 | 559.71658
147.70001 | 6.15444 | 559.15234
147.80001 | 6.15794 | 559.08239
147.90001 | 6.1625 | 559.46931
148.00001 | 6.16713 | 558.99876
148.10001 | 6.17056 | 558.83108
148.20001 | 6.17469 | 558.70903
148.30001 | 6.17963 | 558.99937
148.40001 | 6.18325 | 558.81576
148.50001 | 6.18713 | 558.3934
148.60001 | 6.19194 | 558.47275
148.70001 | 6.19594 | 558.36383
148.80001 | 6.19963 | 558.44374
148.90001 | 6.20419 | 558.46237
149.00001 | 6.20869 | 558.30544
149.10001 | 6.21231 | 557.98553
149.20001 | 6.21644 | 558.13459
149.30001 | 6.22125 | 557.95792
149.40001 | 6.22506 | 557.61957
149.50001 | 6.22881 | 557.66734
149.60001 | 6.23362 | 558.0402
149.70001 | 6.23788 | 557.83251
149.80001 | 6.24125 | 557.45579
149.90001 | 6.24581 | 557.47028
150.00001 | 6.2505 | 557.3649
150.10001 | 6.25388 | 557.08745
150.20001 | 6.258 | 557.24285
150.30001 | 6.26294 | 556.73663
150.40001 | 6.26656 | 556.57304
150.50001 | 6.27037 | 556.68019
150.60001 | 6.27525 | 556.6976
150.70001 | 6.27938 | 556.37788
150.80001 | 6.28294 | 556.43707
150.90001 | 6.2875 | 556.54091
151.00001 | 6.29213 | 556.27213
151.10001 | 6.29569 | 555.77373
151.20001 | 6.29969 | 556.0427
151.30001 | 6.30456 | 555.93182
151.40001 | 6.30844 | 555.51706
151.50001 | 6.31219 | 555.51473
151.60001 | 6.31688 | 555.44912
151.70001 | 6.32119 | 555.30332
151.80001 | 6.32469 | 554.96264
151.90001 | 6.32906 | 555.25652
152.00001 | 6.33387 | 555.07137
152.10001 | 6.33725 | 554.46192
152.20001 | 6.34138 | 555.13135
152.30001 | 6.34625 | 554.96581
152.40001 | 6.34994 | 554.72911
152.50001 | 6.35375 | 554.39435
152.60001 | 6.35856 | 554.42783
152.70001 | 6.36269 | 554.16706
152.80001 | 6.36625 | 553.95258
152.90001 | 6.37081 | 554.0981
153.00001 | 6.37538 | 553.55937
153.10001 | 6.37894 | 553.55034
153.20001 | 6.38306 | 553.87439
153.30001 | 6.388 | 553.73176
153.40001 | 6.39169 | 553.34601
153.50001 | 6.3955 | 553.3088
153.60001 | 6.40031 | 553.30177
153.70001 | 6.4045 | 552.93678
153.80001 | 6.40794 | 552.97948
153.90001 | 6.4125 | 553.13623
154.00001 | 6.41713 | 552.82959
154.10001 | 6.4205 | 552.35061
154.20001 | 6.42469 | 552.59001
154.30001 | 6.42963 | 552.72928
154.40001 | 6.43325 | 552.35787
154.50001 | 6.43713 | 552.32318
154.60001 | 6.44194 | 552.03675
154.70001 | 6.44594 | 551.60224
154.80001 | 6.44963 | 551.72448
154.90001 | 6.45419 | 551.59559
155.00001 | 6.45875 | 551.45277
155.10001 | 6.46231 | 551.20219
155.20001 | 6.46644 | 551.73822
155.30001 | 6.47131 | 551.32522
155.40001 | 6.47506 | 550.91265
155.50001 | 6.47881 | 551.04233
155.60001 | 6.48356 | 551.00275
155.70001 | 6.48788 | 551.02059
155.80001 | 6.49125 | 550.42035
155.90001 | 6.49581 | 550.65914
156.00001 | 6.5005 | 550.38626
156.10001 | 6.50394 | 550.35781
156.20001 | 6.508 | 550.27497
156.30001 | 6.51294 | 550.301
156.40001 | 6.51656 | 550.31236
156.50001 | 6.52038 | 550.12116
156.60001 | 6.52519 | 549.91408
156.70001 | 6.52931 | 550.00521
156.80001 | 6.53288 | 549.49643
156.90001 | 6.5375 | 549.63944
157.00001 | 6.54212 | 549.69448
157.10001 | 6.54575 | 549.2684
157.20001 | 6.54969 | 549.63436
157.30001 | 6.55462 | 549.0229
157.40001 | 6.55844 | 549.07231
157.50001 | 6.56213 | 548.93475
157.60001 | 6.56687 | 548.67812
157.70001 | 6.57119 | 548.35035
157.80001 | 6.57463 | 548.46518
157.90001 | 6.57906 | 548.03709
158.00001 | 6.58381 | 548.13819
158.10001 | 6.58719 | 547.81046
158.20001 | 6.59131 | 548.1774
158.30001 | 6.59625 | 547.87821
158.40001 | 6.59994 | 547.62471
158.50001 | 6.60375 | 547.44957
158.60001 | 6.60856 | 547.46172
158.70001 | 6.61263 | 547.34908
158.80001 | 6.61625 | 547.06442
158.90001 | 6.62081 | 547.4776
159.00001 | 6.62544 | 546.85441
159.10001 | 6.629 | 546.53389
159.20001 | 6.63306 | 546.67592
159.30001 | 6.638 | 546.43475
159.40001 | 6.64169 | 546.52099
159.50001 | 6.6455 | 546.25748
159.60001 | 6.65031 | 546.16658
159.70001 | 6.6545 | 545.94874
159.80001 | 6.65794 | 545.9033
159.90001 | 6.6625 | 545.81119
160.00001 | 6.66719 | 545.78143
160.10001 | 6.67056 | 545.4903
160.20001 | 6.67469 | 545.41235
160.30001 | 6.67963 | 545.35316
160.40001 | 6.68319 | 544.95037
160.50001 | 6.68712 | 544.99428
160.60001 | 6.69194 | 545.07223
160.70001 | 6.69594 | 544.81598
160.80001 | 6.69963 | 544.57835
160.90001 | 6.70419 | 544.45844
161.00001 | 6.70875 | 544.3993
161.10001 | 6.71231 | 543.94789
161.20001 | 6.71644 | 543.95027
161.30001 | 6.72131 | 544.38538
161.40001 | 6.72506 | 543.65387
161.50001 | 6.72881 | 543.63171
161.60001 | 6.73356 | 543.59431
161.70001 | 6.73787 | 543.36726
161.80001 | 6.74125 | 543.04595
161.90001 | 6.74581 | 543.37056
162.00001 | 6.7505 | 543.15762
162.10001 | 6.75388 | 542.4255
162.20001 | 6.758 | 542.9049
162.30001 | 6.76294 | 542.88902
162.40001 | 6.76656 | 542.45507
162.50001 | 6.77038 | 542.28879
162.60001 | 6.77525 | 542.57419
162.70001 | 6.77937 | 542.39105
162.80001 | 6.78294 | 542.21903
162.90001 | 6.78744 | 542.17144
163.00001 | 6.79206 | 542.07481
163.10001 | 6.79569 | 541.70243
163.20001 | 6.79969 | 541.96063
163.30001 | 6.80463 | 541.84073
163.40001 | 6.80844 | 541.37898
163.50001 | 6.81219 | 541.19444
163.60001 | 6.81687 | 541.47183
163.70001 | 6.82125 | 541.32962
163.80001 | 6.82463 | 540.88589
163.90001 | 6.82906 | 541.1041
164.00001 | 6.83381 | 540.47839
164.10001 | 6.83725 | 540.24016
164.20001 | 6.84131 | 540.55951
164.30001 | 6.84625 | 540.54223
164.40001 | 6.84988 | 539.95764
164.50001 | 6.85375 | 539.85361
164.60001 | 6.85856 | 540.26446
164.70001 | 6.86263 | 539.61519
164.80001 | 6.86625 | 539.40676
164.90001 | 6.87081 | 539.71512
165.00001 | 6.87544 | 539.25221
165.10001 | 6.879 | 539.03726
165.20001 | 6.88313 | 539.10799
165.30001 | 6.888 | 539.13407
165.40001 | 6.89175 | 538.54417
165.50001 | 6.8955 | 538.7777
165.60001 | 6.90031 | 538.75125
165.70001 | 6.90444 | 538.18878
165.80001 | 6.90788 | 538.0217
165.90001 | 6.9125 | 537.81499
166.00001 | 6.91712 | 537.67809
166.10001 | 6.92056 | 537.22141
166.20001 | 6.92469 | 537.24884
166.30001 | 6.92962 | 537.31091
166.40001 | 6.93319 | 536.83803
166.50001 | 6.93712 | 536.77433
166.60001 | 6.94194 | 536.56846
166.70001 | 6.94594 | 536.14569
166.80001 | 6.94963 | 535.88357
166.90001 | 6.95419 | 536.06615
167.00001 | 6.95875 | 535.71449
167.10001 | 6.96231 | 535.44235
167.20001 | 6.96644 | 535.26605
167.30001 | 6.97125 | 534.98689
167.40001 | 6.97506 | 534.83741
167.50001 | 6.97881 | 534.67755
167.60001 | 6.98363 | 534.63993
167.70001 | 6.98788 | 534.22539
167.80001 | 6.99125 | 534.41129
167.90001 | 6.99575 | 534.61329
168.00001 | 7.0005 | 534.25478
168.10001 | 7.00387 | 533.79792
168.20001 | 7.008 | 533.94893
168.30001 | 7.01294 | 533.91214
168.40001 | 7.01656 | 533.25426
168.50001 | 7.02038 | 533.44057
168.60001 | 7.02525 | 533.46171
168.70001 | 7.02937 | 533.42059
168.80001 | 7.03294 | 533.16513
168.90001 | 7.03744 | 533.03367
169.00001 | 7.04213 | 532.83148
169.10001 | 7.04569 | 532.90809
169.20001 | 7.04969 | 532.92727
169.30001 | 7.05456 | 532.99898
169.40001 | 7.05844 | 532.56918
169.50001 | 7.06219 | 532.49826
169.60001 | 7.06688 | 532.70082
169.70001 | 7.07119 | 532.22533
169.80001 | 7.07462 | 531.92815
169.90001 | 7.07906 | 532.09644
170.00001 | 7.08381 | 532.20694
170.10001 | 7.08725 | 531.78435
170.20001 | 7.09137 | 531.92265
170.30001 | 7.09625 | 532.05276
170.40001 | 7.09988 | 531.71404
170.50001 | 7.10369 | 531.65937
170.60001 | 7.10856 | 531.33164
170.70001 | 7.11263 | 531.42253
170.80001 | 7.11625 | 531.14179
170.90001 | 7.12081 | 531.10612
171.00001 | 7.12537 | 530.74937
171.10001 | 7.129 | 530.63673
171.20001 | 7.13313 | 530.74704
171.30001 | 7.138 | 530.46355
171.40001 | 7.14169 | 530.33796
171.50001 | 7.1455 | 530.17614
171.60001 | 7.15031 | 529.93931
171.70001 | 7.1545 | 529.6147
171.80001 | 7.15794 | 529.65721
171.90001 | 7.1625 | 529.9814
172.00001 | 7.16719 | 529.45758
172.10001 | 7.17056 | 529.23346
172.20001 | 7.17469 | 529.49577
172.30001 | 7.17963 | 529.43211
172.40001 | 7.18319 | 529.26657
172.50001 | 7.18706 | 529.73577
172.60001 | 7.192 | 529.17409
172.70001 | 7.19594 | 528.97856
172.80001 | 7.19962 | 528.99579
172.90001 | 7.20419 | 528.85595
173.00001 | 7.20875 | 529.02773
173.10001 | 7.21231 | 528.64393
173.20001 | 7.21644 | 528.80361
173.30001 | 7.22131 | 529.00482
173.40001 | 7.22512 | 528.89297
173.50001 | 7.22881 | 528.30563
173.60001 | 7.23356 | 528.77697
173.70001 | 7.23788 | 528.64887
173.80001 | 7.24125 | 528.25059
173.90001 | 7.24581 | 528.64845
174.00001 | 7.2505 | 528.51327
174.10001 | 7.25394 | 528.66824
174.20001 | 7.258 | 528.26544
174.30001 | 7.26294 | 528.40007
174.40001 | 7.26656 | 528.24235
174.50001 | 7.27044 | 528.04113
174.60001 | 7.27519 | 528.29054
174.70001 | 7.27937 | 527.89361
174.80001 | 7.28294 | 527.96532
174.90001 | 7.28744 | 528.24742
175.00001 | 7.29213 | 527.96355
175.10001 | 7.29569 | 527.45207
175.20001 | 7.29969 | 527.41384
175.30001 | 7.30456 | 527.85035
175.40001 | 7.30844 | 527.36094
175.50001 | 7.31219 | 527.16974
175.60001 | 7.31688 | 527.52569
175.70001 | 7.32119 | 527.0381
175.80001 | 7.32463 | 526.89663
175.90001 | 7.32906 | 527.08886
176.00001 | 7.33387 | 527.0001
176.10001 | 7.33725 | 526.38766
176.20001 | 7.34137 | 526.7323
176.30001 | 7.34625 | 526.82632
176.40001 | 7.34987 | 526.29639
176.50001 | 7.35375 | 526.23195
176.60001 | 7.35856 | 526.40196
176.70001 | 7.36269 | 525.8691
176.80001 | 7.36625 | 525.979
176.90001 | 7.37088 | 526.06151
177.00001 | 7.37538 | 525.93946
177.10001 | 7.379 | 525.5016
177.20001 | 7.38306 | 525.71883
177.30001 | 7.388 | 525.38835
177.40001 | 7.39169 | 525.02141
177.50001 | 7.3955 | 525.24847
177.60001 | 7.40031 | 524.97364
177.70001 | 7.4045 | 524.64586
177.80001 | 7.40788 | 524.5869
177.90001 | 7.4125 | 524.64567
178.00001 | 7.41713 | 524.32497
178.10001 | 7.42056 | 524.47403
178.20001 | 7.42469 | 524.372
178.30001 | 7.42963 | 524.14294
178.40001 | 7.43319 | 523.99817
178.50001 | 7.43706 | 523.96567
178.60001 | 7.44194 | 523.87086
178.70001 | 7.44588 | 523.9055
178.80001 | 7.44962 | 523.69121
178.90001 | 7.45419 | 523.87537
179.00001 | 7.45875 | 523.67868
179.10001 | 7.46231 | 523.22317
179.20001 | 7.46644 | 523.48687
179.30001 | 7.47131 | 523.56701
179.40001 | 7.47506 | 523.54429
179.50001 | 7.47881 | 523.27802
179.60001 | 7.48356 | 523.10503
179.70001 | 7.48788 | 522.81688
179.80001 | 7.49125 | 522.71732
179.90001 | 7.49581 | 523.08273
180.00001 | 7.5005 | 522.69325
180.10001 | 7.50387 | 522.47541
180.20001 | 7.508 | 522.37511
180.30001 | 7.51294 | 522.4952
180.40001 | 7.51656 | 522.18721
180.50001 | 7.52038 | 522.24481
180.60001 | 7.52525 | 522.03969
180.70001 | 7.52938 | 522.05636
180.80001 | 7.53294 | 521.8246
180.90001 | 7.53744 | 522.02106
181.00001 | 7.54206 | 521.6042
181.10001 | 7.54569 | 521.57696
181.20001 | 7.54969 | 521.49156
181.30001 | 7.55463 | 521.33226
181.40001 | 7.5585 | 521.04252
181.50001 | 7.56219 | 520.97021
181.60001 | 7.56688 | 520.89537
181.70001 | 7.57119 | 520.72573
181.80001 | 7.57463 | 520.80685
181.90001 | 7.57906 | 520.7032
182.00001 | 7.58387 | 520.81645
182.10001 | 7.58725 | 520.58781
182.20001 | 7.59131 | 520.54119
182.30001 | 7.59625 | 520.51437
182.40001 | 7.59994 | 520.33179
182.50001 | 7.60375 | 520.09532
182.60001 | 7.60856 | 520.40443
182.70001 | 7.61262 | 520.07162
182.80001 | 7.61625 | 519.91977
182.90001 | 7.62081 | 519.8414
183.00001 | 7.62538 | 519.82729
183.10001 | 7.629 | 519.91292
183.20001 | 7.63306 | 519.7037
183.30001 | 7.638 | 519.84182
183.40001 | 7.64175 | 519.46389
183.50001 | 7.6455 | 519.36572
183.60001 | 7.65025 | 519.48405
183.70001 | 7.65444 | 519.48233
183.80001 | 7.65794 | 519.51972
183.90001 | 7.6625 | 519.30128
184.00001 | 7.66713 | 518.99804
184.10001 | 7.67056 | 518.9904
184.20001 | 7.67469 | 518.92279
184.30001 | 7.67963 | 518.94141
184.40001 | 7.68319 | 518.82328
184.50001 | 7.68713 | 518.66048
184.60001 | 7.69194 | 518.94356
184.70001 | 7.69594 | 518.67282
184.80001 | 7.69962 | 518.37778
184.90001 | 7.70413 | 518.47771
185.00001 | 7.70869 | 518.27002
185.10001 | 7.71231 | 517.86313
185.20001 | 7.71644 | 518.43361
185.30001 | 7.72131 | 518.36642
185.40001 | 7.72506 | 518.01163
185.50001 | 7.72881 | 517.60725
185.60001 | 7.73363 | 518.17815
185.70001 | 7.73787 | 518.09605
185.80001 | 7.74125 | 517.45875
185.90001 | 7.74581 | 517.73796
186.00001 | 7.7505 | 517.80571
186.10001 | 7.75394 | 517.41879
186.20001 | 7.758 | 517.51225
186.30001 | 7.76294 | 517.67761
186.40001 | 7.76656 | 517.33302
186.50001 | 7.77038 | 517.20664
186.60001 | 7.77525 | 517.38257
186.70001 | 7.77938 | 517.10182
186.80001 | 7.78294 | 517.00738
186.90001 | 7.78744 | 517.06578
187.00001 | 7.79206 | 516.54545
187.10001 | 7.79569 | 516.67946
187.20001 | 7.79969 | 516.43141
187.30001 | 7.80463 | 516.4573
187.40001 | 7.80844 | 516.25804
187.50001 | 7.81213 | 516.41027
187.60001 | 7.81688 | 516.28742
187.70001 | 7.82119 | 516.10484
187.80001 | 7.82469 | 515.92188
187.90001 | 7.82906 | 516.22787
188.00001 | 7.83381 | 516.22181
188.10001 | 7.83719 | 515.64113
188.20001 | 7.84138 | 515.75298
188.30001 | 7.84625 | 515.9454
188.40001 | 7.84994 | 515.48048
188.50001 | 7.85375 | 515.44895
188.60001 | 7.85856 | 515.40858
188.70001 | 7.86263 | 515.2131
188.80001 | 7.86625 | 515.00737
188.90001 | 7.87081 | 515.15372
189.00001 | 7.87538 | 514.82245
189.10001 | 7.879 | 514.61654
189.20001 | 7.88306 | 514.81207
189.30001 | 7.888 | 514.55833
189.40001 | 7.89169 | 514.35302
189.50001 | 7.8955 | 514.21318
189.60001 | 7.90031 | 514.07446
189.70001 | 7.9045 | 514.06641
189.80001 | 7.90794 | 514.00708
189.90001 | 7.9125 | 514.14049
190.00001 | 7.91719 | 513.92852
190.10001 | 7.9205 | 513.66207
190.20001 | 7.92469 | 513.65658
190.30001 | 7.92962 | 513.66617
190.40001 | 7.93319 | 513.19464
190.50001 | 7.93713 | 513.28493
190.60001 | 7.942 | 513.4319
190.70001 | 7.94594 | 513.02477
190.80001 | 7.94963 | 512.75385
190.90001 | 7.95419 | 512.79813
191.00001 | 7.95875 | 512.68274
191.10001 | 7.96231 | 512.37829
191.20001 | 7.96644 | 512.50602
191.30001 | 7.97125 | 512.29522
191.40001 | 7.97506 | 512.22253
191.50001 | 7.97881 | 511.635
191.60001 | 7.98363 | 512.01135
191.70001 | 7.98788 | 511.44985
191.80001 | 7.99125 | 511.76432
191.90001 | 7.99575 | 511.45651
192.00001 | 8.0005 | 511.43458
192.10001 | 8.00388 | 510.97693
192.20001 | 8.008 | 511.20538
192.30001 | 8.01294 | 511.21712
192.40001 | 8.01656 | 510.83649
192.50001 | 8.02038 | 510.84883
192.60001 | 8.02525 | 510.39979
192.70001 | 8.02937 | 510.66997
192.80001 | 8.03294 | 510.28323
192.90001 | 8.03744 | 510.42447
193.00001 | 8.04212 | 510.21976
193.10001 | 8.04575 | 509.75136
193.20001 | 8.04975 | 510.20486
193.30001 | 8.05462 | 510.1616
193.40001 | 8.05844 | 509.64006
193.50001 | 8.06219 | 509.68826
193.60001 | 8.06688 | 509.82581
193.70001 | 8.07119 | 509.72058
193.80001 | 8.07462 | 509.07838
193.90001 | 8.07906 | 509.38972
194.00001 | 8.08388 | 509.10232
194.10001 | 8.08725 | 508.93049
194.20001 | 8.09137 | 509.42693
194.30001 | 8.09625 | 509.19261
194.40001 | 8.09988 | 508.87661
194.50001 | 8.10375 | 508.83214
194.60001 | 8.10856 | 508.99377
194.70001 | 8.11269 | 508.79549
194.80001 | 8.11625 | 508.69421
194.90001 | 8.12081 | 508.4509
195.00001 | 8.12538 | 508.34804
195.10001 | 8.129 | 508.03716
195.20001 | 8.13306 | 508.39097
195.30001 | 8.138 | 508.27167
195.40001 | 8.14169 | 508.04382
195.50001 | 8.1455 | 507.89453
195.60001 | 8.15031 | 507.7533
195.70001 | 8.1545 | 507.37951
195.80001 | 8.15794 | 507.43297
195.90001 | 8.1625 | 507.76796
196.00001 | 8.16713 | 507.6861
196.10001 | 8.17056 | 507.03743
196.20001 | 8.17469 | 507.40596
196.30001 | 8.17963 | 507.30151
196.40001 | 8.18319 | 507.21318
196.50001 | 8.18706 | 506.86407
196.60001 | 8.19194 | 506.77862
196.70001 | 8.19594 | 506.56158
196.80001 | 8.19963 | 506.47673
196.90001 | 8.20413 | 506.72889
197.00001 | 8.20875 | 506.34234
197.10001 | 8.21225 | 506.15193
197.20001 | 8.21644 | 506.35096
197.30001 | 8.22131 | 506.27282
197.40001 | 8.22506 | 505.95072
197.50001 | 8.22881 | 505.8134
197.60001 | 8.23362 | 505.47388
197.70001 | 8.23787 | 505.73326
197.80001 | 8.24125 | 505.67272
197.90001 | 8.24575 | 505.81926
198.00001 | 8.2505 | 505.53754
198.10001 | 8.25394 | 505.43216
198.20001 | 8.258 | 505.40161
198.30001 | 8.263 | 505.49679
198.40001 | 8.26656 | 505.24077
198.50001 | 8.27037 | 505.16259
198.60001 | 8.27525 | 504.87909
198.70001 | 8.27938 | 504.76626
198.80001 | 8.28288 | 504.75979
198.90001 | 8.28744 | 504.84696
199.00001 | 8.29206 | 504.4254
199.10001 | 8.29569 | 504.33273
199.20001 | 8.29969 | 504.28277
199.30001 | 8.30463 | 504.28631
199.40001 | 8.3085 | 504.13916
199.50001 | 8.31219 | 504.02554
199.60001 | 8.31688 | 504.00458
199.70001 | 8.32119 | 503.62805
199.80001 | 8.32463 | 503.68719
199.90001 | 8.32906 | 503.7779
200.00001 | 8.33381 | 503.58945
200.10001 | 8.33725 | 503.47149
200.20001 | 8.34131 | 503.38707
200.30001 | 8.34625 | 503.37259
200.40001 | 8.34987 | 503.07754
200.50001 | 8.35375 | 503.05421
200.60001 | 8.35856 | 502.98586
200.70001 | 8.36269 | 502.61538
200.80001 | 8.36625 | 502.65165
200.90001 | 8.37081 | 503.12025
201.00001 | 8.37538 | 502.50646
201.10001 | 8.37894 | 502.2469
201.20001 | 8.38306 | 502.37225
201.30001 | 8.388 | 501.87269
201.40001 | 8.39175 | 502.06939
201.50001 | 8.39544 | 501.81607
201.60001 | 8.40031 | 501.8149
201.70001 | 8.4045 | 501.84233
201.80001 | 8.40794 | 501.71637
201.90001 | 8.4125 | 501.60312
202.00001 | 8.41719 | 501.50342
202.10001 | 8.42056 | 501.14961
202.20001 | 8.42469 | 501.37178
202.30001 | 8.42962 | 501.30221
202.40001 | 8.43319 | 501.16586
202.50001 | 8.43706 | 501.04517
202.60001 | 8.44194 | 500.99171
202.70001 | 8.44594 | 500.59697
202.80001 | 8.44962 | 500.72018
202.90001 | 8.45419 | 500.49196
203.00001 | 8.45869 | 500.61676
203.10001 | 8.46231 | 500.24176
203.20001 | 8.46644 | 500.51133
203.30001 | 8.47131 | 500.43827
203.40001 | 8.47506 | 500.03235
203.50001 | 8.47881 | 500.06388
203.60001 | 8.48356 | 500.11268
203.70001 | 8.48788 | 499.8235
203.80001 | 8.49125 | 499.45461
203.90001 | 8.49581 | 499.65484
204.00001 | 8.50056 | 499.45326
204.10001 | 8.50394 | 499.39309
204.20001 | 8.508 | 499.44562
204.30001 | 8.51294 | 499.3496
204.40001 | 8.5165 | 499.01991
204.50001 | 8.52037 | 499.02047
204.60001 | 8.52525 | 498.95938
204.70001 | 8.52938 | 498.717
204.80001 | 8.53294 | 498.89432
204.90001 | 8.53744 | 498.78792
205.00001 | 8.54212 | 498.55756
205.08001 | 8.54469 | 498.42568

## Specimen2
Break (Standard) : Extension at Break (Standard) | -7.467 | mm
Break (Standard) : Flexure load at Break (Standard) | 451.28674 | N
Break (Standard) : Load at Break (Standard) | -451.28674 | N
Break (Standard) : Time at Break (Standard) | 179.20001 | sec
Break (Standard) : Flexure stress at Break (Standard) | 66.46223 | MPa
Tensile Strength : Flexure strain at Tensile Strength | 0.00735 | mm/mm
Tensile Strength : Load at Tensile Strength | -1239.79095 | N
Tensile Strength : Time at Tensile Strength | 107.10001 | sec
Tensile Strength : Flexure stress at Tensile Strength | 182.58739 | MPa
Time | Flexure extension | Flexure load
(sec) | (mm) | (N) |  |  |  | Área do trapézio | Energia absorvida | Declive | Rigidez (média dos declives)
0 | 0 | -0.51644
0.1 | 0.00175 | 0.06433 |  |  |  | 0.0058041592 | 3501.345 | 377.1413 | 313.5884
0.2 | 0.00713 | 2.09335 |  |  |  | 0.01865820125 |  | 686.1156
0.3 | 0.01206 | 5.4759 |  |  |  | 0.02666378 |  | 595.0225
0.4 | 0.01606 | 7.85599 |  |  |  | 0.04399531435 |  | 536.6507
0.5 | 0.02087 | 10.43728 |  |  |  | 0.0499638426 |  | 442.9178
0.6 | 0.02525 | 12.37726 |  |  |  | 0.0464319219 |  | 804.7308
0.7 | 0.02863 | 15.09725 |  |  |  | 0.07337955365 |  | 554.8486
0.8 | 0.03312 | 17.58852 |  | 1289.93439 | 14 | 0.08810568375 |  | 404.2295
0.9 | 0.03787 | 19.50861 |  |  | 1005 | 0.0704275156 |  | 560.7587
1 | 0.04131 | 21.43762 |  |  |  | 0.0913479497 |  | 523.0911
1.1 | 0.04537 | 23.56137 |  |  |  | 0.1213651543 |  | 407.4798
1.2 | 0.05031 | 25.57432 |  |  |  | 0.09899514375 |  | 439.672
1.3 | 0.05406 | 27.22309 |  |  |  | 0.1060798 |  | 567.9227
1.4 | 0.05781 | 29.3528 |  |  |  | 0.1447505025 |  | 471.9958
1.5 | 0.06256 | 31.59478 |  |  |  | 0.1392447 |  | 330.6566
1.6 | 0.06687 | 33.01991 |  |  |  | 0.1221578673 |  | 671.1373
1.7 | 0.07044 | 35.41587 |  |  |  | 0.1628027454 |  | 563.7005
1.8 | 0.07488 | 37.9187 |  |  |  | 0.1805671764 |  | 283.7735
1.9 | 0.07956 | 39.24676 |  |  |  | 0.1454588 |  | 454.2837
2 | 0.08319 | 40.89581 |  |  |  | 0.1646223 |  | 505.2494
2.1 | 0.08712 | 42.88144 |  |  |  | 0.2156111612 |  | 533.2684
2.2 | 0.092 | 45.48379 |  |  |  | 0.185065 |  | 391.23
2.3 | 0.096 | 47.04871 |  |  |  | 0.1707572156 |  | 515.0562
2.4 | 0.09956 | 48.88231 |  |  |  | 0.2315875996 |  | 490.9762
2.5 | 0.10419 | 51.15553 |  |  |  | 0.2379628476 |  | 451.4496
2.6 | 0.10875 | 53.21414 |  |  |  | 0.1820246525 |  | 474.2493
2.7 | 0.11212 | 54.81236 |  |  |  | 0.2422593792 |  | 586.2037
2.8 | 0.11644 | 57.34476 |  |  |  | 0.2804230481 |  | 397.1933
2.9 | 0.12125 | 59.25526 |  |  |  | 0.21070609 |  | 540.8457
3 | 0.12475 | 61.14822 |  |  |  | 0.244870015 |  | 508.3909
3.1 | 0.12869 | 63.15128 |  |  |  | 0.3171474072 |  | 424.5344
3.2 | 0.13363 | 65.24848 |  |  |  | 0.2554531 |  | 392.8036
3.3 | 0.1375 | 66.76863 |  |  |  | 0.2464825176 |  | 624.1818
3.4 | 0.14113 | 69.03441 |  |  |  | 0.337826502 |  | 498.8732
3.5 | 0.14594 | 71.43399 |  |  |  | 0.3109067 |  | 325.8167
3.6 | 0.15025 | 72.83826 |  |  |  | 0.2590018725 |  | 664.1571
3.7 | 0.15375 | 75.16281 |  |  |  | 0.3337461231 |  | 472.5731
3.8 | 0.15813 | 77.23268 |  |  |  | 0.3759204 |  | 383.0582
3.9 | 0.16294 | 79.07519 |  |  |  | 0.2850187442 |  | 554.0758
4 | 0.1665 | 81.0477 |  |  |  | 0.3237444219 |  | 569.0025
4.1 | 0.17044 | 83.28957 |  |  |  | 0.4106133 |  | 421.0616
4.2 | 0.17531 | 85.34014 |  |  |  | 0.34446532 |  | 388.095
4.3 | 0.17931 | 86.89252 |  |  |  | 0.3145017918 |  | 674.0728
4.4 | 0.18288 | 89.29896 |  |  |  | 0.4233624642 |  | 497.0534
4.5 | 0.18756 | 91.62517 |  |  |  | 0.416128995 |  | 376.8622
4.6 | 0.19206 | 93.32105 |  |  |  | 0.3119996 |  | 567.1571
4.7 | 0.19537 | 95.19834 |  |  |  | 0.4353051549 |  | 586.0976
4.8 | 0.19988 | 97.84164 |  |  |  | 0.4615507026 |  | 333.4637
4.9 | 0.20456 | 99.40225 |  |  |  | 0.3454009572 |  | 584.3052
5 | 0.208 | 101.41226 |  |  |  | 0.422244895 |  | 521.5364
5.1 | 0.21212 | 103.56099 |  |  |  | 0.5044117709 |  | 451.7656
5.2 | 0.21694 | 105.7385 |  |  |  | 0.3998327 |  | 471.224
5.3 | 0.22069 | 107.50559 |  |  |  | 0.4133287263 |  | 514.2467
5.4 | 0.2245 | 109.46487 |  |  |  | 0.5329498 |  | 555.3035
5.5 | 0.22931 | 112.13588 |  |  |  | 0.4666917759 |  | 418.6683
5.6 | 0.23344 | 113.86498 |  |  |  | 0.415315722 |  | 476.8619
5.7 | 0.23706 | 115.59122 |  |  |  | 0.525746655 |  | 551.72
5.8 | 0.24156 | 118.07396 |  |  |  | 0.5511236 |  | 414.3477
5.9 | 0.24619 | 119.99239 |  |  |  | 0.4374052878 |  | 462.8729
6 | 0.24981 | 121.66799 |  |  |  | 0.49195014 |  | 659.7725
6.1 | 0.25381 | 124.30708 |  |  |  | 0.6119307232 |  | 446.1311
6.2 | 0.25869 | 126.4842 |  |  |  | 0.4926465 |  | 421.0026
6.3 | 0.26256 | 128.11348 |  |  |  | 0.4690179978 |  | 601.9725
6.4 | 0.26619 | 130.29864 |  |  |  | 0.62432556 |  | 479.2926
6.5 | 0.27094 | 132.57528 |  |  |  | 0.5829212 |  | 373.595
6.6 | 0.27531 | 134.20789 |  |  |  | 0.4569331923 |  | 579.5533
6.7 | 0.27869 | 136.16678 |  |  |  | 0.6179545125 |  | 513.9756
6.8 | 0.28319 | 138.47967 |  |  |  | 0.6621642 |  | 388.7642
6.9 | 0.28794 | 140.3263 |  |  |  | 0.4844865 |  | 538.4315
7 | 0.29137 | 142.17312 |  |  |  | 0.5834845 |  | 584.3563
7.1 | 0.29544 | 144.55145 |  |  |  | 0.7095495 |  | 470.885
7.2 | 0.30031 | 146.84466 |  |  |  | 0.5533113 |  | 376.0107
7.3 | 0.30406 | 148.2547 |  |  |  | 0.5597902 |  | 545.4373
7.4 | 0.30781 | 150.30009 |  |  |  | 0.71831932 |  | 389.4863
7.5 | 0.31256 | 152.15015 |  |  |  | 0.6615445824 |  | 456.0972
7.6 | 0.31688 | 154.12049 |  |  |  | 0.5617225495 |  | 580.9309
7.7 | 0.3205 | 156.22346 |  |  |  | 0.6784043009 |  | 547.0673
7.8 | 0.32481 | 158.58132 |  |  |  | 0.757163585 |  | 345.9116
7.9 | 0.32956 | 160.2244 |  |  |  | 0.595026522 |  | 557.9404
8 | 0.33325 | 162.2832 |  |  |  | 0.6343119254 |  | 618.1727
8.1 | 0.33713 | 164.68171 |  |  |  | 0.806793907 |  | 404.2669
8.2 | 0.342 | 166.65049 |  |  |  | 0.6598015802 |  | 412.1015
8.3 | 0.34594 | 168.27417 |  |  |  | 0.6132105 |  | 619.3287
8.4 | 0.34956 | 170.51614 |  |  |  | 0.8051224041 |  | 491.1514
8.5 | 0.35425 | 172.81964 |  |  |  | 0.7819179975 |  | 417.74
8.6 | 0.35875 | 174.69947 |  |  |  | 0.5810416699 |  | 508.6526
8.7 | 0.36206 | 176.38311 |  |  |  | 0.778242561 |  | 592.621
8.8 | 0.36644 | 178.97879 |  |  |  | 0.8648224156 |  | 340.1123
8.9 | 0.37125 | 180.61473 |  |  |  | 0.63489699 |  | 448.2343
9 | 0.37475 | 182.18355 |  |  |  | 0.723254965 |  | 702.3858
9.1 | 0.37869 | 184.95095 |  |  |  | 0.9190640043 |  | 443.0749
9.2 | 0.38363 | 187.13974 |  |  |  | 0.7268953662 |  | 355.8243
9.3 | 0.3875 | 188.51678 |  |  |  | 0.6865915354 |  | 635.0221
9.4 | 0.39112 | 190.81556 |  |  |  | 0.912283005 |  | 523.7979
9.5 | 0.39587 | 193.3036 |  |  |  | 0.8501436993 |  | 362.1621
9.6 | 0.40025 | 194.88987 |  |  |  | 0.6854363425 |  | 542.3343
9.7 | 0.40375 | 196.78804 |  |  |  | 0.8786990658 |  | 503.223
9.8 | 0.40819 | 199.02235 |  |  |  | 0.9506634325 |  | 470.4505
9.9 | 0.41294 | 201.25699 |  |  |  | 0.7203309874 |  | 608.5253
10 | 0.4165 | 203.42334 |  |  |  | 0.8186134 |  | 615.005
10.1 | 0.4205 | 205.88336 |  |  |  | 1.00905529 |  | 364.8627
10.2 | 0.42538 | 207.66389 |  |  |  | 0.8195144 |  | 439.6692
10.3 | 0.42931 | 209.39179 |  |  |  | 0.7497946 |  | 688.014
10.4 | 0.43287 | 211.84112 |  |  |  | 0.9984413 |  | 446.1215
10.5 | 0.43756 | 213.93343 |  |  |  | 0.9545767566 |  | 478.0788
10.6 | 0.442 | 216.0561 |  |  |  | 0.7335447028 |  | 573.3491
10.7 | 0.44538 | 217.99402 |  |  |  | 0.9864744075 |  | 543.34
10.8 | 0.44988 | 220.43905 |  |  |  | 1.036777 |  | 467.6902
10.9 | 0.45456 | 222.62784 |  |  |  | 0.7819746025 |  | 453.4143
11 | 0.45806 | 224.21479 |  |  |  | 0.9171059 |  | 549.5553
11.1 | 0.46213 | 226.45148 |  |  |  | 1.094622 |  | 466.0042
11.2 | 0.46694 | 228.69296 |  |  |  | 0.8742417999 |  | 402.5354
11.3 | 0.47075 | 230.22662 |  |  |  | 0.868503075 |  | 732.9067
11.4 | 0.4745 | 232.97502 |  |  |  | 1.112233 |  | 496.5368
11.5 | 0.47925 | 235.33357 |  |  |  | 0.9885822 |  | 288.7375
11.6 | 0.48344 | 236.54338 |  |  |  | 0.8596684595 |  | 516.0746
11.7 | 0.48706 | 238.41157 |  |  |  | 1.0796337 |  | 669.7911
11.8 | 0.49156 | 241.42563 |  |  |  | 1.121285 |  | 325.0432
11.9 | 0.49619 | 242.93058 |  |  |  | 0.8684370266 |  | 568.7669
12 | 0.49975 | 244.95539 |  |  |  | 1.01649 |  | 565.7167
12.1 | 0.50388 | 247.2918 |  |  |  | 1.209235 |  | 415.2279
12.2 | 0.50875 | 249.31396 |  |  |  | 0.9706971584 |  | 446.2474
12.3 | 0.51263 | 251.0454 |  |  |  | 0.8977120102 |  | 629.7163
12.4 | 0.51619 | 253.28719 |  |  |  | 1.223675063 |  | 463.6632
12.5 | 0.521 | 255.51741 |  |  |  | 1.120199 |  | 375.7185
12.6 | 0.52537 | 257.1593 |  |  |  | 0.857190717 |  | 620.8886
12.7 | 0.52869 | 259.22065 |  |  |  | 1.171496 |  | 494.1222
12.8 | 0.53319 | 261.4442 |  |  |  | 1.246747 |  | 433.1874
12.9 | 0.53794 | 263.50184 |  |  |  | 0.8907149944 |  | 477.911
13 | 0.54131 | 265.1124 |  |  |  | 1.099855 |  | 579.3269
13.1 | 0.54544 | 267.50502 |  |  |  | 1.326967 |  | 450.1538
13.2 | 0.55038 | 269.72878 |  |  |  | 1.011637 |  | 407.6337
13.3 | 0.55412 | 271.25333 |  |  |  | 1.023816 |  | 552.1941
13.4 | 0.55788 | 273.32958 |  |  |  | 1.285244 |  | 553.5256
13.5 | 0.56256 | 275.92008 |  |  |  | 1.195173 |  | 342.7454
13.6 | 0.56688 | 277.40074 |  |  |  | 0.9714597 |  | 546.9713
13.7 | 0.57037 | 279.30967 |  |  |  | 1.265657 |  | 587.0732
13.8 | 0.57488 | 281.95737 |  |  |  | 1.323143523 |  | 327.1816
13.9 | 0.57956 | 283.48858 |  |  |  | 1.032719 |  | 554.8044
14 | 0.58319 | 285.50252 |  |  |  | 1.127142 |  | 662.5954
14.1 | 0.58712 | 288.10652 |  |  |  | 1.410557412 |  | 386.1189
14.2 | 0.592 | 289.99078 |  |  |  | 1.16395532 |  | 499.025
14.3 | 0.596 | 291.98688 |  |  |  | 1.042949 |  | 548.4916
14.4 | 0.59956 | 293.93951 |  |  |  | 1.366887 |  | 554.8467
14.5 | 0.60419 | 296.50845 |  |  |  | 1.338365 |  | 402.7
14.6 | 0.60869 | 298.3206 |  |  |  | 1.008541 |  | 563.5994
14.7 | 0.61206 | 300.21993 |  |  |  | 1.320373 |  | 564.0205
14.8 | 0.61644 | 302.69034 |  |  |  | 1.461013 |  | 438.4511
14.9 | 0.62125 | 304.79929 |  |  |  | 1.069833 |  | 495.5914
15 | 0.62475 | 306.53386 |  |  |  | 1.2304748 |  | 542.42
15.1 | 0.62875 | 308.70354 |  |  |  | 1.51267 |  | 520.4426
15.2 | 0.63363 | 311.2433 |  |  |  | 1.207699 |  | 425.5814
15.3 | 0.6375 | 312.8903 |  |  |  | 1.139545209 |  | 569.697
15.4 | 0.64113 | 314.9583 |  |  |  | 1.521562 |  | 571.6362
15.5 | 0.64594 | 317.70787 |  |  |  | 1.373372 |  | 436.181
15.6 | 0.65025 | 319.58781 |  |  |  | 1.121534 |  | 485.9657
15.7 | 0.65375 | 321.28869 |  |  |  | 1.432684 |  | 625.1869
15.8 | 0.65819 | 324.06452 |  |  |  | 1.544043 |  | 419.8189
15.9 | 0.66294 | 326.05866 |  |  |  | 1.18356 |  | 492.6381
16 | 0.66656 | 327.84201 |  |  |  | 1.276840488 |  | 639.4794
16.1 | 0.67044 | 330.32319 |  |  |  | 1.614521 |  | 493.1088
16.2 | 0.67531 | 332.72463 |  |  |  | 1.314211 |  | 421.9975
16.3 | 0.67925 | 334.3873 |  |  |  | 1.217599 |  | 572.7245
16.4 | 0.68288 | 336.46629 |  |  |  | 1.580299 |  | 514.6752
16.5 | 0.68756 | 338.87497 |  |  |  | 1.52831 |  | 333.0867
16.6 | 0.69206 | 340.37386 |  |  |  | 1.133958 |  | 710.6446
16.7 | 0.69538 | 342.7332 |  |  |  | 1.54775 |  | 538.3111
16.8 | 0.69988 | 345.1556 |  |  |  | 1.619568171 |  | 387.1688
16.9 | 0.70456 | 346.96755 |  |  |  | 1.196404 |  | 479.2326
17 | 0.708 | 348.61611 |  |  |  | 1.445165 |  | 630.8935
17.1 | 0.71213 | 351.2217 |  |  |  | 1.715679 |  | 441.0144
17.2 | 0.717 | 353.36944 |  |  |  | 1.3284432 |  | 470.4427
17.3 | 0.72075 | 355.1336 |  |  |  | 1.336365375 |  | 656.2667
17.4 | 0.7245 | 357.5946 |  |  |  | 1.725192 |  | 446.1871
17.5 | 0.72931 | 359.74076 |  |  |  | 1.489086 |  | 393.5278
17.6 | 0.73344 | 361.36603 |  |  |  | 1.31178 |  | 554.7624
17.7 | 0.73706 | 363.37427 |  |  |  | 1.641716 |  | 645.1467
17.8 | 0.74156 | 366.27743 |  |  |  | 1.700166 |  | 401.3002
17.9 | 0.74619 | 368.13545 |  |  |  | 1.31347 |  | 458.9494
18 | 0.74975 | 369.76931 |  |  |  | 1.528825498 |  | 633.4175
18.1 | 0.75387 | 372.37899 |  |  |  | 1.79954 |  | 402.3485
18.2 | 0.75869 | 374.31831 |  |  |  | 1.451449 |  | 378.8527
18.3 | 0.76256 | 375.78447 |  |  |  | 1.368561 |  | 677.4793
18.4 | 0.76619 | 378.24372 |  |  |  | 1.824992 |  | 487.4865
18.5 | 0.771 | 380.58853 |  |  |  | 1.670767 |  | 395.0845
18.6 | 0.77538 | 382.319 |  |  |  | 1.291442 |  | 533.1335
18.7 | 0.77875 | 384.11566 |  |  |  | 1.711901 |  | 652.1036
18.8 | 0.78319 | 387.011 |  |  |  | 1.842529 |  | 374.6568
18.9 | 0.78794 | 388.79062 |  |  |  | 1.3361 |  | 433.1137
19 | 0.79137 | 390.2762 |  |  |  | 1.570434 |  | 674.9825
19.1 | 0.79538 | 392.98288 |  |  |  | 1.942623 |  | 429.3327
19.2 | 0.80031 | 395.09949 |  |  |  | 1.484899275 |  | 465.9467
19.3 | 0.80406 | 396.84679 |  |  |  | 1.491926 |  | 533.4373
19.4 | 0.80781 | 398.84718 |  |  |  | 1.876435 |  | 531.1322
19.5 | 0.8125 | 401.33819 |  |  |  | 1.76156 |  | 385.5525
19.6 | 0.81688 | 403.02691 |  |  |  | 1.413776 |  | 519.5457
19.7 | 0.82038 | 404.84532 |  |  |  | 1.828299 |  | 641.5356
19.8 | 0.82488 | 407.73223 |  |  |  | 1.887123 |  | 318.5844
19.9 | 0.8295 | 409.20409 |  |  |  | 1.513533 |  | 524.4309
20 | 0.83319 | 411.13924 |  |  |  | 1.64982108 |  | 658.015
20.1 | 0.83719 | 413.7713 |  |  |  | 1.994489 |  | 367.2911
20.2 | 0.842 | 415.53797 |  |  |  | 1.66566138 |  | 438.6875
20.3 | 0.846 | 417.29272 |  |  |  | 1.490011 |  | 702.1433
20.4 | 0.84956 | 419.79235 |  |  |  | 1.949372 |  | 534.8769
20.5 | 0.85419 | 422.26883 |  |  |  | 1.903744 |  | 349.0178
20.6 | 0.85869 | 423.83941 |  |  |  | 1.460753 |  | 464.0901
20.7 | 0.86213 | 425.43588 |  |  |  | 1.839675 |  | 650.942
20.8 | 0.86644 | 428.24144 |  |  |  | 2.065191 |  | 462.4096
20.9 | 0.87125 | 430.46563 |  |  |  | 1.509515 |  | 471.0629
21 | 0.87475 | 432.11435 |  |  |  | 1.707325 |  | 617.6624
21.1 | 0.87869 | 434.54794 |  |  |  | 2.147077611 |  | 391.3834
21.2 | 0.88362 | 436.47746 |  |  |  | 1.69695 |  | 453.9716
21.3 | 0.8875 | 438.23887 |  |  |  | 1.620866 |  | 552.9485
21.4 | 0.89119 | 440.27925 |  |  |  | 2.071491 |  | 598.371
21.5 | 0.89588 | 443.08561 |  |  |  | 1.939399 |  | 326.2288
21.6 | 0.90025 | 444.51123 |  |  |  | 1.55909 |  | 538.8114
21.7 | 0.90375 | 446.39707 |  |  |  | 1.961417 |  | 646.1416
21.8 | 0.90813 | 449.22717 |  |  |  | 2.13752 |  | 327.1389
21.9 | 0.91288 | 450.78108 |  |  |  | 1.634956 |  | 477.547
22 | 0.9165 | 452.5098 |  |  |  | 1.788116 |  | 673.4949
22.1 | 0.92044 | 455.16337 |  |  |  | 2.249242 |  | 435.0487
22.2 | 0.92537 | 457.30816 |  |  |  | 1.777395 |  | 403.7345
22.3 | 0.92925 | 458.87465 |  |  |  | 1.669884 |  | 632.7851
22.4 | 0.93288 | 461.17166 |  |  |  | 2.163315 |  | 459.4231
22.5 | 0.93756 | 463.32176 |  |  |  | 2.089202 |  | 420.12
22.6 | 0.94206 | 465.2123 |  |  |  | 1.543277 |  | 625.1239
22.7 | 0.94537 | 467.28146 |  |  |  | 2.112389 |  | 486.6829
22.8 | 0.94988 | 469.4764 |  |  |  | 2.201484 |  | 395.7927
22.9 | 0.95456 | 471.32871 |  |  |  | 1.624467 |  | 523.314
23 | 0.958 | 473.12891 |  |  |  | 1.954782 |  | 646.9757
23.1 | 0.96212 | 475.79445 |  |  |  | 2.326611 |  | 397.5963
23.2 | 0.967 | 477.73472 |  |  |  | 1.765857 |  | 442.9458
23.3 | 0.97069 | 479.36919 |  |  |  | 1.830038 |  | 501.7034
23.4 | 0.9745 | 481.28068 |  |  |  | 2.320857 |  | 509.7692
23.5 | 0.97931 | 483.73267 |  |  |  | 2.001329 |  | 411.9249
23.6 | 0.98344 | 485.43392 |  |  |  | 1.760894 |  | 553.0442
23.7 | 0.98706 | 487.43594 |  |  |  | 2.198943 |  | 541.3978
23.8 | 0.99156 | 489.87223 |  |  |  | 2.3021803 |  | 425.4883
23.9 | 0.99625 | 491.86777 |  |  |  | 1.754235479 |  | 502.8118
24 | 0.99981 | 493.65778 |  |  |  | 2.013777 |  | 554.2162
24.1 | 1.00388 | 495.91344 |  |  |  | 2.389765 |  | 382.1622
24.2 | 1.00869 | 497.75164 |  |  |  | 1.95984 |  | 476.0153
24.3 | 1.01262 | 499.62238 |  |  |  | 1.787782 |  | 648.1961
24.4 | 1.01619 | 501.93644 |  |  |  | 2.419497 |  | 448.0229
24.5 | 1.021 | 504.09143 |  |  |  | 2.211864 |  | 411.1005
24.6 | 1.02538 | 505.89205 |  |  |  | 1.677842 |  | 609.6224
24.7 | 1.02869 | 507.9099 |  |  |  | 2.29147 |  | 580.2756
24.8 | 1.03319 | 510.52114 |  |  |  | 2.428117065 |  | 278.4842
24.9 | 1.03794 | 511.84394 |  |  |  | 1.764776 |  | 681.5727
25 | 1.04138 | 514.18855 |  |  |  | 2.09218 |  | 555.0542
25.1 | 1.04544 | 516.44207 |  |  |  | 2.519391 |  | 364.1437
25.2 | 1.05031 | 518.21545 |  |  |  | 1.946569 |  | 463.7493
25.3 | 1.05406 | 519.95451 |  |  |  | 1.990508 |  | 586.9031
25.4 | 1.05788 | 522.19648 |  |  |  | 2.44923 |  | 488.6068
25.5 | 1.06256 | 524.48316 |  |  |  | 2.269284 |  | 376.8935
25.6 | 1.06688 | 526.11134 |  |  |  | 1.8451 |  | 605.6914
25.7 | 1.07038 | 528.23126 |  |  |  | 2.346335 |  | 639.07
25.8 | 1.07481 | 531.06234 |  |  |  | 2.493976 |  | 299.4542
25.9 | 1.0795 | 532.46678 |  |  |  | 1.96804 |  | 475.4905
26 | 1.08319 | 534.22134 |  |  |  | 2.14250366 |  | 702.2875
26.1 | 1.08719 | 537.03049 |  |  |  | 2.58757 |  | 384.9688
26.2 | 1.092 | 538.88219 |  |  |  | 2.15901676 |  | 436
26.3 | 1.096 | 540.62619 |  |  |  | 1.92823 |  | 568.2893
26.4 | 1.09956 | 542.6493 |  |  |  | 2.517859 |  | 503.1058
26.5 | 1.10419 | 544.97868 |  |  |  | 2.455887 |  | 344.0089
26.6 | 1.10869 | 546.52672 |  |  |  | 1.845395 |  | 634.0059
26.7 | 1.11206 | 548.66332 |  |  |  | 2.408016 |  | 507.7511
26.8 | 1.11644 | 550.88727 |  |  |  | 2.654692 |  | 425.6965
26.9 | 1.12125 | 552.93487 |  |  |  | 1.904496 |  | 405.5988
27 | 1.12469 | 554.33013 |  |  |  | 2.255435 |  | 589.0271
27.1 | 1.12875 | 556.72158 |  |  |  | 2.72297 |  | 518.0389
27.2 | 1.13363 | 559.24961 |  |  |  | 2.166813 |  | 336.1318
27.3 | 1.1375 | 560.55044 |  |  |  | 2.038490751 |  | 560.4738
27.4 | 1.14113 | 562.58496 |  |  |  | 2.677887 |  | 497.1095
27.5 | 1.14588 | 564.94623 |  |  |  | 2.472644 |  | 400.9588
27.6 | 1.15025 | 566.69842 |  |  |  | 1.986344 |  | 473.3657
27.7 | 1.15375 | 568.3552 |  |  |  | 2.490107 |  | 669.7208
27.8 | 1.15812 | 571.28188 |  |  |  | 2.757479 |  | 335.7697
27.9 | 1.16294 | 572.90029 |  |  |  | 2.042895 |  | 531.7556
28 | 1.1665 | 574.79334 |  |  |  | 2.268427 |  | 481.9721
28.1 | 1.17044 | 576.69231 |  |  |  | 2.854694 |  | 478.1032
28.2 | 1.17538 | 579.05414 |  |  |  | 2.277963 |  | 295.3104
28.3 | 1.17931 | 580.21471 |  |  |  | 2.069666 |  | 647.3202
28.4 | 1.18287 | 582.51917 |  |  |  | 2.736921 |  | 446.0426
28.5 | 1.18756 | 584.61111 |  |  |  | 2.59967 |  | 405.4932
28.6 | 1.192 | 586.4115 |  |  |  | 1.985642 |  | 625.1686
28.7 | 1.19538 | 588.52457 |  |  |  | 2.647268 |  | 475.4521
28.8 | 1.19987 | 590.65935 |  |  |  | 2.775092 |  | 445.4563
28.9 | 1.20456 | 592.74854 |  |  |  | 2.041708 |  | 448.3605
29 | 1.208 | 594.2909 |  |  |  | 2.459512 |  | 596.9274
29.1 | 1.21213 | 596.75621 |  |  |  | 2.874879 |  | 387.3805
29.2 | 1.21694 | 598.61951 |  |  |  | 2.282974 |  | 307.8005
29.3 | 1.22075 | 599.79223 |  |  |  | 2.290423 |  | 718.4252
29.4 | 1.22456 | 602.52943 |  |  |  | 2.830304 |  | 403.7655
29.5 | 1.22925 | 604.42309 |  |  |  | 2.572748 |  | 437.3153
29.6 | 1.2335 | 606.28168 |  |  |  | 2.198097 |  | 512.4475
29.7 | 1.23712 | 608.13674 |  |  |  | 2.7059 |  | 585.6937
29.8 | 1.24156 | 610.73722 |  |  |  | 2.868662 |  | 391.3539
29.9 | 1.24625 | 612.57267 |  |  |  | 2.146405 |  | 391.9943
30 | 1.24975 | 613.94465 |  |  |  | 2.540113 |  | 530.2228
30.1 | 1.25388 | 616.13447 |  |  |  | 2.969317 |  | 493.6008
30.2 | 1.25869 | 618.50869 |  |  |  | 2.439842 |  | 375.8629
30.3 | 1.26263 | 619.98959 |  |  |  | 2.210791 |  | 572.5927
30.4 | 1.26619 | 622.02802 |  |  |  | 2.998002 |  | 522.711
30.5 | 1.271 | 624.54226 |  |  |  | 2.732713 |  | 362.7277
30.6 | 1.27537 | 626.12738 |  |  |  | 2.082091 |  | 607.5452
30.7 | 1.27869 | 628.14443 |  |  |  | 2.831412 |  | 470.36
30.8 | 1.28319 | 630.26105 |  |  |  | 2.998880865 |  | 455.7011
30.9 | 1.28794 | 632.42563 |  |  |  | 2.178531 |  | 504.8634
31 | 1.29138 | 634.16236 |  |  |  | 2.579295 |  | 557.6133
31.1 | 1.29544 | 636.42627 |  |  |  | 3.103687 |  | 361.885
31.2 | 1.30031 | 638.18865 |  |  |  | 2.395849 |  | 375.672
31.3 | 1.30406 | 639.59742 |  |  |  | 2.447757 |  | 615.9895
31.4 | 1.30788 | 641.9505 |  |  |  | 3.010041 |  | 521.6303
31.5 | 1.31256 | 644.39173 |  |  |  | 2.786766 |  | 320.8426
31.6 | 1.31688 | 645.77777 |  |  |  | 2.30260978 |  | 574.5674
31.7 | 1.32044 | 647.82323 |  |  |  | 2.880964 |  | 469.6059
31.8 | 1.32488 | 649.90828 |  |  |  | 3.046367259 |  | 437.9893
31.9 | 1.32956 | 651.95807 |  |  |  | 2.330126 |  | 413.5518
32 | 1.33313 | 653.43445 |  |  |  | 2.61843874 |  | 587.6175
32.1 | 1.33713 | 655.78492 |  |  |  | 3.198025 |  | 367.0021
32.2 | 1.342 | 657.57222 |  |  |  | 2.594283 |  | 444.2716
32.3 | 1.34594 | 659.32265 |  |  |  | 2.390478 |  | 569.3287
32.4 | 1.34956 | 661.38362 |  |  |  | 3.067414 |  | 485.8769
32.5 | 1.35419 | 663.63323 |  |  |  | 2.989997 |  | 360.2556
32.6 | 1.35869 | 665.25438 |  |  |  | 2.245765 |  | 679.3412
32.7 | 1.36206 | 667.54376 |  |  |  | 2.927447 |  | 375.8881
32.8 | 1.36644 | 669.19015 |  |  |  | 3.183819 |  | 457.8863
32.9 | 1.37119 | 671.36511 |  |  |  | 2.351771 |  | 325.3771
33 | 1.37469 | 672.50393 |  |  |  | 2.69478372 |  | 596
33.1 | 1.37869 | 674.88793 |  |  |  | 3.339452 |  | 451.2308
33.2 | 1.38363 | 677.11701 |  |  |  | 2.622793 |  | 313.8579
33.3 | 1.3875 | 678.33164 |  |  |  | 2.459248 |  | 562.7155
33.4 | 1.39112 | 680.36867 |  |  |  | 3.285063 |  | 489.4855
33.5 | 1.39594 | 682.72799 |  |  |  | 2.986722385 |  | 335.2449
33.6 | 1.40031 | 684.19301 |  |  |  | 2.356591 |  | 501.439
33.7 | 1.40375 | 685.91796 |  |  |  | 3.050718 |  | 531.8288
33.8 | 1.40819 | 688.27928 |  |  |  | 3.273949 |  | 409.7137
33.9 | 1.41294 | 690.22542 |  |  |  | 2.459861 |  | 419.5
34 | 1.4165 | 691.71884 |  |  |  | 2.730106 |  | 609.8985
34.1 | 1.42044 | 694.12184 |  |  |  | 3.426949 |  | 405.57
34.2 | 1.42537 | 696.1213 |  |  |  | 2.703852 |  | 385.3943
34.3 | 1.42925 | 697.61663 |  |  |  | 2.528722 |  | 511.3122
34.4 | 1.43287 | 699.46758 |  |  |  | 3.286518 |  | 546.9104
34.5 | 1.43756 | 702.03259 |  |  |  | 3.162473 |  | 328.5178
34.6 | 1.44206 | 703.51092 |  |  |  | 2.380823 |  | 517.4231
34.7 | 1.44544 | 705.25981 |  |  |  | 3.087926 |  | 622.1098
34.8 | 1.44981 | 707.97843 |  |  |  | 3.36635 |  | 306.0716
34.9 | 1.45456 | 709.43227 |  |  |  | 2.442768 |  | 392.2122
35 | 1.458 | 710.78148 |  |  |  | 2.940762 |  | 613.816
35.1 | 1.46213 | 713.31654 |  |  |  | 3.479276 |  | 457.4661
35.2 | 1.467 | 715.5444 |  |  |  | 2.642773 |  | 354.6477
35.3 | 1.47069 | 716.85305 |  |  |  | 2.734838 |  | 499.8583
35.4 | 1.4745 | 718.75751 |  |  |  | 3.420497 |  | 567.2253
35.5 | 1.47925 | 721.45183 |  |  |  | 3.02506 |  | 247.9881
35.6 | 1.48344 | 722.4909 |  |  |  | 2.618696 |  | 500.4834
35.7 | 1.48706 | 724.30265 |  |  |  | 3.316138 |  | 581.7309
35.8 | 1.49163 | 726.96116 |  |  |  | 3.318726 |  | 363.8904
35.9 | 1.49619 | 728.6205 |  |  |  | 2.596209655 |  | 366.2219
36 | 1.49975 | 729.92425 |  |  |  | 3.012511 |  | 615.4539
36.1 | 1.50387 | 732.45992 |  |  |  | 3.535511 |  | 435.056
36.2 | 1.50869 | 734.55689 |  |  |  | 2.896654 |  | 322.0609
36.3 | 1.51263 | 735.82581 |  |  |  | 2.623812 |  | 674.2275
36.4 | 1.51619 | 738.22606 |  |  |  | 3.55614 |  | 455.7588
36.5 | 1.521 | 740.41826 |  |  |  | 3.239193 |  | 373.3478
36.6 | 1.52537 | 742.04979 |  |  |  | 2.466664 |  | 555.0361
36.7 | 1.52869 | 743.89251 |  |  |  | 3.353019 |  | 543.4889
36.8 | 1.53319 | 746.33821 |  |  |  | 3.549042 |  | 348.8821
36.9 | 1.53794 | 747.9954 |  |  |  | 2.575435 |  | 393.9331
37 | 1.54138 | 749.35053 |  |  |  | 3.0020279 |  | 578.2225
37.1 | 1.54538 | 751.66342 |  |  |  | 3.763757 |  | 435.188
37.2 | 1.55038 | 753.83936 |  |  |  | 2.776397 |  | 334.9592
37.3 | 1.55406 | 755.07201 |  |  |  | 2.88825 |  | 531.1099
37.4 | 1.55788 | 757.10085 |  |  |  | 3.548074257 |  | 442.1688
37.5 | 1.56256 | 759.1702 |  |  |  | 3.275507 |  | 375.0464
37.6 | 1.56687 | 760.78665 |  |  |  | 2.719236 |  | 506.5686
37.7 | 1.57044 | 762.5951 |  |  |  | 3.391204 |  | 535.8761
37.8 | 1.57488 | 764.97439 |  |  |  | 3.583295 |  | 293.5256
37.9 | 1.57956 | 766.34809 |  |  |  | 2.784879 |  | 460.686
38 | 1.58319 | 768.02038 |  |  |  | 3.030488 |  | 578.1294
38.1 | 1.58713 | 770.29821 |  |  |  | 3.75608 |  | 398.6509
38.2 | 1.592 | 772.23964 |  |  |  | 3.04567 |  | 392.4213
38.3 | 1.59594 | 773.78578 |  |  |  | 2.804552 |  | 526.1326
38.4 | 1.59956 | 775.69038 |  |  |  | 3.596326 |  | 455.2419
38.5 | 1.60419 | 777.79815 |  |  |  | 3.503602 |  | 346.7089
38.6 | 1.60869 | 779.35834 |  |  |  | 2.684021 |  | 511.8227
38.7 | 1.61213 | 781.11901 |  |  |  | 3.37122 |  | 494.9513
38.8 | 1.61644 | 783.25225 |  |  |  | 3.771970254 |  | 391.3306
38.9 | 1.62125 | 785.13455 |  |  |  | 2.702808 |  | 328.8314
39 | 1.62469 | 786.26573 |  |  |  | 3.14941238 |  | 543.6825
39.1 | 1.62869 | 788.44046 |  |  |  | 3.844661 |  | 417.8912
39.2 | 1.63356 | 790.47559 |  |  |  | 3.116682 |  | 284.5254
39.3 | 1.6375 | 791.59662 |  |  |  | 2.869283 |  | 565.1989
39.4 | 1.64112 | 793.64264 |  |  |  | 3.830533 |  | 445.5083
39.5 | 1.64594 | 795.78999 |  |  |  | 3.432682 |  | 304.355
39.6 | 1.65025 | 797.10176 |  |  |  | 2.793004 |  | 514.0114
39.7 | 1.65375 | 798.9008 |  |  |  | 3.55211 |  | 506.3108
39.8 | 1.65819 | 801.14882 |  |  |  | 3.809409 |  | 350.2968
39.9 | 1.66294 | 802.81273 |  |  |  | 2.909176 |  | 456.8619
40 | 1.66656 | 804.46657 |  |  |  | 3.124887 |  | 472.549
40.1 | 1.67044 | 806.30006 |  |  |  | 3.931614 |  | 415.9979
40.2 | 1.67531 | 808.32597 |  |  |  | 3.23584396 |  | 317.51
40.3 | 1.67931 | 809.59601 |  |  |  | 2.893457 |  | 502.028
40.4 | 1.68288 | 811.38825 |  |  |  | 3.803116 |  | 531.3312
40.5 | 1.68756 | 813.87488 |  |  |  | 3.616693 |  | 313.3153
40.6 | 1.692 | 815.266 |  |  |  | 2.757965 |  | 414.1361
40.7 | 1.69538 | 816.66578 |  |  |  | 3.680539 |  | 547.4089
40.8 | 1.69988 | 819.12912 |  |  |  | 3.837341 |  | 348.4915
40.9 | 1.70456 | 820.76006 |  |  |  | 2.825709 |  | 387.7703
41 | 1.708 | 822.09399 |  |  |  | 3.391251 |  | 497.6238
41.1 | 1.71212 | 824.1442 |  |  |  | 4.027618 |  | 486.6352
41.2 | 1.717 | 826.51898 |  |  |  | 3.101378 |  | 274.68
41.3 | 1.72075 | 827.54903 |  |  |  | 3.107272 |  | 563.7093
41.4 | 1.7245 | 829.66294 |  |  |  | 3.945912 |  | 444.3495
41.5 | 1.72925 | 831.7736 |  |  |  | 3.487335 |  | 250.9905
41.6 | 1.73344 | 832.82525 |  |  |  | 3.076702 |  | 525.3523
41.7 | 1.73713 | 834.7638 |  |  |  | 3.703506 |  | 560.7901
41.8 | 1.74156 | 837.2481 |  |  |  | 3.879666 |  | 299.2289
41.9 | 1.74619 | 838.63353 |  |  |  | 2.988076 |  | 400.8624
42 | 1.74975 | 840.0606 |  |  |  | 3.465248 |  | 494.7087
42.1 | 1.75387 | 842.0988 |  |  |  | 4.114519662 |  | 426.4242
42.2 | 1.75875 | 844.17975 |  |  |  | 3.27815 |  | 363.0232
42.3 | 1.76263 | 845.58828 |  |  |  | 3.013303 |  | 474.764
42.4 | 1.76619 | 847.27844 |  |  |  | 4.081096 |  | 491.5884
42.5 | 1.771 | 849.64298 |  |  |  | 3.724823 |  | 353.0525
42.6 | 1.77538 | 851.18935 |  |  |  | 2.819853 |  | 441.0967
42.7 | 1.77869 | 852.64938 |  |  |  | 3.842186 |  | 519.9044
42.8 | 1.78319 | 854.98895 |  |  |  | 4.064784 |  | 317.9453
42.9 | 1.78794 | 856.49919 |  |  |  | 2.948921 |  | 433.2267
43 | 1.79138 | 857.98949 |  |  |  | 3.487936 |  | 545.8793
43.1 | 1.79544 | 860.20576 |  |  |  | 4.193709 |  | 380.0452
43.2 | 1.80031 | 862.05658 |  |  |  | 3.234983 |  | 322.9573
43.3 | 1.80406 | 863.26767 |  |  |  | 3.24072 |  | 493.0053
43.4 | 1.80781 | 865.11644 |  |  |  | 4.114133 |  | 428.1137
43.5 | 1.81256 | 867.14998 |  |  |  | 3.749661 |  | 382.8773
43.6 | 1.81688 | 868.80401 |  |  |  | 3.095155 |  | 349.2191
43.7 | 1.82044 | 870.04723 |  |  |  | 3.80749 |  | 563.7803
43.8 | 1.82481 | 872.51095 |  |  |  | 4.147803 |  | 299.2779
43.9 | 1.82956 | 873.93252 |  |  |  | 3.174815 |  | 370.3223
44 | 1.83319 | 875.27679 |  |  |  | 3.50568872 |  | 572.695
44.1 | 1.83719 | 877.56757 |  |  |  | 4.172072 |  | 321.4526
44.2 | 1.84194 | 879.09447 |  |  |  | 3.51934004 |  | 370.27
44.3 | 1.84594 | 880.57555 |  |  |  | 3.191119 |  | 524.2928
44.4 | 1.84956 | 882.47349 |  |  |  | 4.090412 |  | 425.3715
44.5 | 1.85419 | 884.44296 |  |  |  | 3.982799 |  | 277.1
44.6 | 1.85869 | 885.68991 |  |  |  | 2.98769 |  | 513.3323
44.7 | 1.86206 | 887.41984 |  |  |  | 3.891037 |  | 431.4292
44.8 | 1.86644 | 889.3095 |  |  |  | 4.281677 |  | 354.2703
44.9 | 1.87125 | 891.01354 |  |  |  | 3.120128 |  | 258.0286
45 | 1.87475 | 891.91664 |  |  |  | 3.518891 |  | 610.6548
45.1 | 1.87869 | 894.32262 |  |  |  | 4.422739 |  | 392.2105
45.2 | 1.88363 | 896.26014 |  |  |  | 3.470084 |  | 207.9716
45.3 | 1.8875 | 897.06499 |  |  |  | 3.260036 |  | 560.0248
45.4 | 1.89113 | 899.09788 |  |  |  | 4.275218 |  | 399.1558
45.5 | 1.89588 | 900.99387 |  |  |  | 3.940282 |  | 307.8055
45.6 | 1.90025 | 902.33898 |  |  |  | 3.160737 |  | 416.46
45.7 | 1.90375 | 903.79659 |  |  |  | 4.017927 |  | 514.3468
45.8 | 1.90819 | 906.08029 |  |  |  | 4.307508 |  | 321.4926
45.9 | 1.91294 | 907.60738 |  |  |  | 3.233757 |  | 422.0253
46 | 1.9165 | 909.10979 |  |  |  | 3.585593 |  | 476.7944
46.1 | 1.92044 | 910.98836 |  |  |  | 4.440831 |  | 364.1335
46.2 | 1.92531 | 912.76169 |  |  |  | 3.6536865 |  | 329.9675
46.3 | 1.92931 | 914.08156 |  |  |  | 3.266377 |  | 487.3922
46.4 | 1.93288 | 915.82155 |  |  |  | 4.290374 |  | 395.3333
46.5 | 1.93756 | 917.67171 |  |  |  | 4.132257 |  | 270.0644
46.6 | 1.94206 | 918.887 |  |  |  | 3.044768 |  | 593.6828
46.7 | 1.94537 | 920.85209 |  |  |  | 4.157827 |  | 470.4102
46.8 | 1.94988 | 922.97364 |  |  |  | 4.321527 |  | 183.5983
46.9 | 1.95456 | 923.83288 |  |  |  | 3.180576 |  | 437.8837
47 | 1.958 | 925.3392 |  |  |  | 3.816874 |  | 527.4393
47.1 | 1.96212 | 927.51225 |  |  |  | 4.531146 |  | 410.3545
47.2 | 1.967 | 929.51478 |  |  |  | 3.431704 |  | 263.6477
47.3 | 1.97069 | 930.48764 |  |  |  | 3.548781 |  | 499.1995
47.4 | 1.9745 | 932.38959 |  |  |  | 4.433657 |  | 426.0358
47.5 | 1.97925 | 934.41326 |  |  |  | 3.973828 |  | 284.7435
47.6 | 1.9835 | 935.62342 |  |  |  | 3.333444 |  | 414.2051
47.7 | 1.98706 | 937.09799 |  |  |  | 4.221311 |  | 431.6156
47.8 | 1.99156 | 939.04026 |  |  |  | 4.351499 |  | 349.1944
47.9 | 1.99619 | 940.65703 |  |  |  | 3.407862 |  | 409.5249
48 | 1.99981 | 942.13951 |  |  |  | 3.829387 |  | 521.7709
48.1 | 2.00387 | 944.2579 | HERE |  |  | 4.554462 |  | 270.2386
48.2 | 2.00869 | 945.56045 |  |  |  | 3.728542 |  | 390.8249
48.3 | 2.01263 | 947.1003 |  |  |  | 3.375406 |  | 588.4326
48.4 | 2.01619 | 949.19512 |  |  |  | 4.569583 |  | 341.8399
48.5 | 2.021 | 950.83937 |  |  |  | 4.166832 |  | 224.7306
48.6 | 2.02538 | 951.82369 |  |  |  | 3.153307 |  | 505.8097
48.7 | 2.02869 | 953.49792 |  |  |  | 4.295443 |  | 464.42
48.8 | 2.03319 | 955.58781 |  |  |  | 4.542144275 |  | 274.9853
48.9 | 2.03794 | 956.89399 |  |  |  | 3.284059 |  | 325.2041
49 | 2.04137 | 958.00944 |  |  |  | 3.904168 |  | 612.0418
49.1 | 2.04544 | 960.50045 |  |  |  | 4.681636 |  | 337.2259
49.2 | 2.05031 | 962.14274 |  |  |  | 3.610043 |  | 285.6053
49.3 | 2.05406 | 963.21376 |  |  |  | 3.614985 |  | 417.2587
49.4 | 2.05781 | 964.77848 |  |  |  | 4.58815 |  | 483.2863
49.5 | 2.06256 | 967.07409 |  |  |  | 4.179752 |  | 213.4722
49.6 | 2.06688 | 967.99629 |  |  |  | 3.448364 |  | 362.5337
49.7 | 2.07044 | 969.28691 |  |  |  | 4.308456 |  | 489.1982
49.8 | 2.07488 | 971.45895 |  |  |  | 4.54958829 |  | 288.5897
49.9 | 2.07956 | 972.80955 |  |  |  | 3.533344 |  | 310.4931
50 | 2.08319 | 973.93664 |  |  |  | 3.841091 |  | 487.0279
50.1 | 2.08713 | 975.85553 |  |  |  | 4.698478 |  | 398.7859
50.2 | 2.09194 | 977.77369 |  |  |  | 3.91305406 |  | 244.9125
50.3 | 2.09594 | 978.75334 |  |  |  | 3.546149 |  | 467.3343
50.4 | 2.09956 | 980.44509 |  |  |  | 4.544113 |  | 434
50.5 | 2.10419 | 982.45451 |  |  |  | 4.423989 |  | 290.76
50.6 | 2.10869 | 983.76293 |  |  |  | 3.376235 |  | 327.8076
50.7 | 2.11212 | 984.88731 |  |  |  | 4.259105 |  | 470.706
50.8 | 2.11644 | 986.92076 |  |  |  | 4.751206 |  | 355.9356
50.9 | 2.12125 | 988.63281 |  |  |  | 3.461468 |  | 204.6
51 | 2.12475 | 989.34891 |  |  |  | 3.901944 |  | 503.599
51.1 | 2.12869 | 991.33309 |  |  |  | 4.902297 |  | 418.8887
51.2 | 2.13363 | 993.4024 |  |  |  | 3.84601 |  | 205.9974
51.3 | 2.1375 | 994.19961 |  |  |  | 3.671892 |  | 483.9837
51.4 | 2.14119 | 995.98551 |  |  |  | 4.665668 |  | 406.9167
51.5 | 2.14587 | 997.88988 |  |  |  | 4.372982 |  | 231.9155
51.6 | 2.15025 | 998.90567 |  |  |  | 3.49881 |  | 431.1229
51.7 | 2.15375 | 1000.4146 |  |  |  | 4.44551 |  | 372.214
51.8 | 2.15819 | 1002.06723 |  |  |  | 4.762891 |  | 272.2611
51.9 | 2.16294 | 1003.36047 |  |  |  | 3.574494 |  | 399.2921
52 | 2.1665 | 1004.78195 |  |  |  | 3.962275 |  | 442.4949
52.1 | 2.17044 | 1006.52538 |  |  |  | 4.976629 |  | 360.087
52.2 | 2.17538 | 1008.30421 |  |  |  | 3.90438 |  | 299.5142
52.3 | 2.17925 | 1009.46333 |  |  |  | 3.666001 |  | 250.3278
52.4 | 2.18288 | 1010.37202 |  |  |  | 4.73301 |  | 408.0919
52.5 | 2.18756 | 1012.28189 |  |  |  | 4.496903 |  | 240.6126
52.6 | 2.192 | 1013.35021 |  |  |  | 3.357 |  | 513.0695
52.7 | 2.19531 | 1015.04847 |  |  |  | 4.643002 |  | 405.116
52.8 | 2.19988 | 1016.89985 |  |  |  | 4.760845 |  | 160.156
52.9 | 2.20456 | 1017.64938 |  |  |  | 3.564252 |  | 404.7
53 | 2.20806 | 1019.06583 |  |  |  | 4.07958944 |  | 415.765
53.1 | 2.21206 | 1020.72889 |  |  |  | 5.045975 |  | 292.9514
53.2 | 2.217 | 1022.17607 |  |  |  | 3.835386 |  | 316.576
53.3 | 2.22075 | 1023.36323 |  |  |  | 3.840192 |  | 366.9147
53.4 | 2.2245 | 1024.73916 |  |  |  | 4.933592 |  | 397.3534
53.5 | 2.22931 | 1026.65043 |  |  |  | 4.242017 |  | 228.6804
53.6 | 2.23344 | 1027.59488 |  |  |  | 3.722052 |  | 329.4613
53.7 | 2.23706 | 1028.78753 |  |  |  | 4.633968 |  | 436.9356
53.8 | 2.24156 | 1030.75374 |  |  |  | 4.837442 |  | 291.5885
53.9 | 2.24625 | 1032.12129 |  |  |  | 3.676185 |  | 289.2612
54 | 2.24981 | 1033.15106 |  |  |  | 4.208303 |  | 407.9287
54.1 | 2.25388 | 1034.81133 |  |  |  | 4.981323 |  | 335.4116
54.2 | 2.25869 | 1036.42466 |  |  |  | 4.085686 |  | 279.9873
54.3 | 2.26263 | 1037.52781 |  |  |  | 3.696063 |  | 388.9045
54.4 | 2.26619 | 1038.91231 |  |  |  | 5.001839154 |  | 403.7796
54.5 | 2.271 | 1040.85449 |  |  |  | 4.561898 |  | 308.0594
54.6 | 2.27538 | 1042.20379 |  |  |  | 3.451721 |  | 369.9124
54.7 | 2.27869 | 1043.4282 |  |  |  | 4.699487 |  | 401.0067
54.8 | 2.28319 | 1045.23273 |  |  |  | 4.96756 |  | 239.7326
54.9 | 2.28794 | 1046.37146 |  |  |  | 3.664124 |  | 297.8371
55 | 2.29144 | 1047.41389 |  |  |  | 4.13025 |  | 443.0406
55.1 | 2.29538 | 1049.15947 |  |  |  | 5.250071 |  | 341.906
55.2 | 2.30038 | 1050.869 |  |  |  | 3.868688 |  | 220.0245
55.3 | 2.30406 | 1051.67869 |  |  |  | 4.009709 |  | 387.6378
55.4 | 2.30787 | 1053.15559 |  |  |  | 4.943209 |  | 355.4307
55.5 | 2.31256 | 1054.82256 |  |  |  | 4.558529 |  | 181.7593
55.6 | 2.31688 | 1055.60776 |  |  |  | 3.697426 |  | 456.9343
55.7 | 2.32038 | 1057.20703 |  |  |  | 4.761305 |  | 382.5867
55.8 | 2.32488 | 1058.92867 |  |  |  | 4.959695169 |  | 356.9466
55.9 | 2.32956 | 1060.59918 |  |  |  | 3.851135 |  | 176.0799
56 | 2.33319 | 1061.23835 |  |  |  | 4.184782 |  | 451.2893
56.1 | 2.33713 | 1063.01643 |  |  |  | 5.180186 |  | 277.9815
56.2 | 2.342 | 1064.3702 |  |  |  | 4.25958988 |  | 263.635
56.3 | 2.346 | 1065.42474 |  |  |  | 3.795344 |  | 383.7247
56.4 | 2.34956 | 1066.7908 |  |  |  | 4.942761 |  | 328.3974
56.5 | 2.35419 | 1068.31128 |  |  |  | 4.810283 |  | 284.6733
56.6 | 2.35869 | 1069.59231 |  |  |  | 3.606359 |  | 322.8694
56.7 | 2.36206 | 1070.68038 |  |  |  | 4.693558 |  | 414.7557
56.8 | 2.36644 | 1072.49701 |  |  |  | 5.162151 |  | 297.3659
56.9 | 2.37125 | 1073.92734 |  |  |  | 3.695791 |  | 250.3459
57 | 2.37469 | 1074.78853 |  |  |  | 4.30176574 |  | 326.4525
57.1 | 2.37869 | 1076.09434 |  |  |  | 5.320745 |  | 396.5668
57.2 | 2.38363 | 1078.05338 |  |  |  | 4.172998 |  | 124.3204
57.3 | 2.3875 | 1078.5345 |  |  |  | 3.91754 |  | 373.2727
57.4 | 2.39113 | 1079.88948 |  |  |  | 5.133629855 |  | 368.2947
57.5 | 2.39588 | 1081.63888 |  |  |  | 4.728684 |  | 201.3318
57.6 | 2.40025 | 1082.5187 |  |  |  | 3.791089 |  | 371.1714
57.7 | 2.40375 | 1083.8178 |  |  |  | 4.815968 |  | 387.2748
57.8 | 2.40819 | 1085.5373 |  |  |  | 5.158562 |  | 200.3221
57.9 | 2.41294 | 1086.48883 |  |  |  | 3.935233 |  | 327.0967
58 | 2.41656 | 1087.67292 |  |  |  | 4.222937 |  | 367.4149
58.1 | 2.42044 | 1089.09849 |  |  |  | 5.38302 |  | 235.4899
58.2 | 2.42538 | 1090.26181 |  |  |  | 4.286492 |  | 228.3511
58.3 | 2.42931 | 1091.15923 |  |  |  | 3.898323 |  | 452.6162
58.4 | 2.43288 | 1092.77507 |  |  |  | 5.118172 |  | 363.8141
58.5 | 2.43756 | 1094.47772 |  |  |  | 4.861021 |  | 156.2477
58.6 | 2.442 | 1095.17146 |  |  |  | 3.703781 |  | 367.926
58.7 | 2.44538 | 1096.41505 |  |  |  | 4.926212 |  | 328.245
58.8 | 2.44987 | 1097.88887 |  |  |  | 5.15193 |  | 257.435
58.9 | 2.45456 | 1099.09624 |  |  |  | 3.782188 |  | 219.2674
59 | 2.458 | 1099.85052 |  |  |  | 4.545697 |  | 388.6513
59.1 | 2.46213 | 1101.45565 |  |  |  | 5.366456 |  | 199.5934
59.2 | 2.467 | 1102.42767 |  |  |  | 4.135543 |  | 204.7413
59.3 | 2.47075 | 1103.19545 |  |  |  | 4.139695 |  | 385.6693
59.4 | 2.4745 | 1104.64171 |  |  |  | 5.250509 |  | 306.8063
59.5 | 2.47925 | 1106.09904 |  |  |  | 4.635968 |  | 161.0143
59.6 | 2.48344 | 1106.77369 |  |  |  | 4.008352 |  | 279.4227
59.7 | 2.48706 | 1107.7852 |  |  |  | 4.988558 |  | 348.1067
59.8 | 2.49156 | 1109.35168 |  |  |  | 5.204945 |  | 189.6802
59.9 | 2.49625 | 1110.24128 |  |  |  | 3.887668 |  | 297.7314
60 | 2.49975 | 1111.28334 |  |  |  | 4.514611 |  | 339.7956
60.1 | 2.50381 | 1112.66291 |  |  |  | 5.430959 |  | 97.78893
60.2 | 2.50869 | 1113.14012 |  |  |  | 4.386867 |  | 141.0685
60.3 | 2.51263 | 1113.69593 |  |  |  | 3.963452 |  | -206.0169
60.4 | 2.51619 | 1112.96251 |  |  |  | 5.355097 |  | 151.0062
60.5 | 2.521 | 1113.68885 |  |  |  | 4.801926 |  | 207.464
60.6 | 2.52531 | 1114.58302 |  |  |  | 3.768436 |  | 200.4822
60.7 | 2.52869 | 1115.26065 |  |  |  | 5.022072 |  | 335.7511
60.8 | 2.53319 | 1116.77153 |  |  |  | 5.306931 |  | 200.8526
60.9 | 2.53794 | 1117.72558 |  |  |  | 3.835359 |  | 265.2507
61 | 2.54137 | 1118.63539 |  |  |  | 4.488693 |  | 368.7656
61.1 | 2.54538 | 1120.11414 |  |  |  | 5.603718 |  | 251.774
61.2 | 2.55038 | 1121.37301 |  |  |  | 4.12758 |  | 136.913
61.3 | 2.55406 | 1121.87685 |  |  |  | 4.287047 |  | 202.4293
61.4 | 2.55788 | 1122.65013 |  |  |  | 5.190433 |  | 355.0931
61.5 | 2.5625 | 1124.29066 |  |  |  | 4.925839 |  | 150.6895
61.6 | 2.56688 | 1124.95068 |  |  |  | 3.938688 |  | 222.2143
61.7 | 2.57038 | 1125.72843 |  |  |  | 5.057162 |  | 262.0156
61.8 | 2.57487 | 1126.90488 |  |  |  | 5.287875 |  | 244.6461
61.9 | 2.57956 | 1128.05227 |  |  |  | 4.09673 |  | 288.4793
62 | 2.58319 | 1129.09945 |  |  |  | 4.450543 |  | 243.6802
62.1 | 2.58713 | 1130.05955 |  |  |  | 5.502076 |  | -110.7844
62.2 | 2.592 | 1129.52003 |  |  |  | 4.449677 |  | -81.43147
62.3 | 2.59594 | 1129.19919 |  |  |  | 4.089409 |  | 260.6685
62.4 | 2.59956 | 1130.14281 |  |  |  | 5.235285 |  | 254.1317
62.5 | 2.60419 | 1131.31944 |  |  |  | 5.092711 |  | 175.1511
62.6 | 2.60869 | 1132.10762 |  |  |  | 3.895451 |  | 169.1279
62.7 | 2.61213 | 1132.68942 |  |  |  | 4.885567 |  | 395.6914
62.8 | 2.61644 | 1134.39485 |  |  |  | 5.45902 |  | 223.0728
62.9 | 2.62125 | 1135.46783 |  |  |  | 3.975119 |  | 160.24
63 | 2.62475 | 1136.02867 |  |  |  | 4.54590766 |  | 224.1225
63.1 | 2.62875 | 1136.92516 |  |  |  | 5.471311 |  | 233.4699
63.2 | 2.63356 | 1138.04815 |  |  |  | 4.485972 |  | 265.7589
63.3 | 2.6375 | 1139.09524 |  |  |  | 4.136237 |  | 200.5041
63.4 | 2.64113 | 1139.82307 |  |  |  | 5.485694 |  | 271.8649
63.5 | 2.64594 | 1141.13074 |  |  |  | 4.920132 |  | 200.0928
63.6 | 2.65025 | 1141.99314 |  |  |  | 3.998304 |  | 216.84
63.7 | 2.65375 | 1142.75208 |  |  |  | 5.077436 |  | 366.9707
63.8 | 2.65819 | 1144.38143 |  |  |  | 5.437034 |  | 108.3474
63.9 | 2.66294 | 1144.89608 |  |  |  | 4.077495 |  | 262.7303
64 | 2.6665 | 1145.8314 |  |  |  | 4.517062 |  | 320.2665
64.1 | 2.67044 | 1147.09325 |  |  |  | 5.668914 |  | 186.3016
64.2 | 2.67538 | 1148.01358 |  |  |  | 4.512648 |  | 123.5852
64.3 | 2.67931 | 1148.49927 |  |  |  | 4.1021 |  | 307.1289
64.4 | 2.68288 | 1149.59572 |  |  |  | 5.383611 |  | 319.9124
64.5 | 2.68756 | 1151.09291 |  |  |  | 5.180863 |  | 93.34
64.6 | 2.69206 | 1151.51294 |  |  |  | 3.824986525 |  | 356.2861
64.7 | 2.69538 | 1152.69581 |  |  |  | 5.108988 |  | 259.4041
64.8 | 2.69981 | 1153.84497 |  |  |  | 5.482375 |  | 142.7958
64.9 | 2.70456 | 1154.52325 |  |  |  | 3.972666 |  | 186.968
65 | 2.708 | 1155.16642 |  |  |  | 4.773824 |  | 350.2058
65.1 | 2.71213 | 1156.61277 |  |  |  | 5.63498 |  | 191.885
65.2 | 2.717 | 1157.54725 |  |  |  | 4.341657 |  | 121.6187
65.3 | 2.72075 | 1158.00332 |  |  |  | 4.34479 |  | 323.952
65.4 | 2.7245 | 1159.21814 |  |  |  | 5.579354 |  | 303.8129
65.5 | 2.72931 | 1160.67948 |  |  |  | 4.794291 |  | 80.25666
65.6 | 2.73344 | 1161.01094 |  |  |  | 4.286297 |  | 318.29
65.7 | 2.73713 | 1162.18543 |  |  |  | 5.150642 |  | 220.1738
65.8 | 2.74156 | 1163.1608 |  |  |  | 5.387681 |  | 209.5788
65.9 | 2.74619 | 1164.13115 |  |  |  | 4.144542 |  | 37.09551
66 | 2.74975 | 1164.26321 |  |  |  | 4.81202 |  | 423.6053
66.1 | 2.75388 | 1166.0127 |  |  |  | 5.609925 |  | 121.4012
66.2 | 2.75869 | 1166.59664 |  |  |  | 4.58613 |  | 181.9033
66.3 | 2.76262 | 1167.31152 |  |  |  | 4.16923 |  | 302.535
66.4 | 2.76619 | 1168.39157 |  |  |  | 5.622665 |  | 233.5094
66.5 | 2.771 | 1169.51475 |  |  |  | 5.123608 |  | 118.1164
66.6 | 2.77538 | 1170.0321 |  |  |  | 3.874113 |  | 238.571
66.7 | 2.77869 | 1170.82177 |  |  |  | 5.270537 |  | 181.6289
66.8 | 2.78319 | 1171.6391 |  |  |  | 5.566777 |  | 132.1495
66.9 | 2.78794 | 1172.26681 |  |  |  | 4.032885 |  | 48.59593
67 | 2.79138 | 1172.43398 |  |  |  | 4.69129328 |  | 194.67
67.1 | 2.79538 | 1173.21266 |  |  |  | 5.868317 |  | 180.322
67.2 | 2.80038 | 1174.11427 |  |  |  | 4.320944 |  | 30.11685
67.3 | 2.80406 | 1174.2251 |  |  |  | 4.487492 |  | 267.5733
67.4 | 2.80788 | 1175.24723 |  |  |  | 5.503083 |  | 267.1368
67.5 | 2.81256 | 1176.49743 |  |  |  | 5.083636 |  | 125.0833
67.6 | 2.81688 | 1177.03779 |  |  |  | 4.191805 |  | 244.7079
67.7 | 2.82044 | 1177.90895 |  |  |  | 5.232359 |  | 247.8491
67.8 | 2.82488 | 1179.0094 |  |  |  | 5.519337 |  | 143.6581
67.9 | 2.82956 | 1179.68172 |  |  |  | 4.283166 |  | 139.8512
68 | 2.83319 | 1180.18938 |  |  |  | 4.652134 |  | 281.8325
68.1 | 2.83713 | 1181.2998 |  |  |  | 5.6845 |  | 211.6279
68.2 | 2.84194 | 1182.31773 |  |  |  | 4.7301771 |  | 113.2725
68.3 | 2.84594 | 1182.77082 |  |  |  | 4.283395 |  | 269.2873
68.4 | 2.84956 | 1183.74564 |  |  |  | 5.553648 |  | 171.0128
68.5 | 2.85425 | 1184.54769 |  |  |  | 5.261484 |  | 212.232
68.6 | 2.85869 | 1185.49 |  |  |  | 4.07892 |  | 141.0262
68.7 | 2.86213 | 1185.97513 |  |  |  | 5.113659 |  | 226.7146
68.8 | 2.86644 | 1186.95227 |  |  |  | 5.711824 |  | 223.3243
68.9 | 2.87125 | 1188.02646 |  |  |  | 4.158451 |  | 58.43429
69 | 2.87475 | 1188.23098 |  |  |  | 4.75486926 |  | 243.1675
69.1 | 2.87875 | 1189.20365 |  |  |  | 5.805828 |  | 211.1701
69.2 | 2.88363 | 1190.23416 |  |  |  | 4.535291 |  | 68.73753
69.3 | 2.88744 | 1190.49605 |  |  |  | 4.394851 |  | 282.1491
69.4 | 2.89113 | 1191.53718 |  |  |  | 5.733903 |  | 225.5114
69.5 | 2.89594 | 1192.62189 |  |  |  | 5.141741 |  | 165.9095
69.6 | 2.90025 | 1193.33696 |  |  |  | 4.176868 |  | 30.78571
69.7 | 2.90375 | 1193.44471 |  |  |  | 5.301866 |  | 301.4414
69.8 | 2.90819 | 1194.78311 |  |  |  | 5.676378 |  | 102.7011
69.9 | 2.91294 | 1195.27094 |  |  |  | 4.32814 |  | 192.1823
70 | 2.91656 | 1195.96664 |  |  |  | 4.642229 |  | 249.5361
70.1 | 2.92044 | 1196.93484 |  |  |  | 5.831167 |  | 176.5873
70.2 | 2.92531 | 1197.79482 |  |  |  | 4.720153 |  | 108.4518
70.3 | 2.92925 | 1198.22212 |  |  |  | 4.350793 |  | 189.2149
70.4 | 2.93288 | 1198.90897 |  |  |  | 5.614395 |  | 319.7329
70.5 | 2.93756 | 1200.40532 |  |  |  | 5.329798 |  | -0.1666667
70.6 | 2.942 | 1200.40458 |  |  |  | 4.058578 |  | 211.9438
70.7 | 2.94538 | 1201.12095 |  |  |  | 5.395377 |  | 232.5189
70.8 | 2.94987 | 1202.16496 |  |  |  | 5.640022 |  | 169.8422
70.9 | 2.95456 | 1202.96152 |  |  |  | 4.138527 |  | 57.28779
71 | 2.958 | 1203.15859 |  |  |  | 4.959608 |  | 305.7549
71.1 | 2.96212 | 1204.4183 |  |  |  | 5.87950696 |  | 163.4016
71.2 | 2.967 | 1205.2157 |  |  |  | 4.519525 |  | -4.818667
71.3 | 2.97075 | 1205.19763 |  |  |  | 4.521345 |  | 263.6747
71.4 | 2.9745 | 1206.18641 |  |  |  | 5.731522 |  | 189.3832
71.5 | 2.97925 | 1207.08598 |  |  |  | 5.058324 |  | 72.15036
71.6 | 2.98344 | 1207.38829 |  |  |  | 4.456439 |  | 172.7615
71.7 | 2.98713 | 1208.02578 |  |  |  | 5.354506 |  | 300.8397
71.8 | 2.99156 | 1209.3585 |  |  |  | 5.672817 |  | 84.13646
71.9 | 2.99625 | 1209.7531 |  |  |  | 4.307404 |  | 107.809
72 | 2.99981 | 1210.1369 |  |  |  | 4.927709 |  | 296.0786
72.1 | 3.00388 | 1211.34194 |  |  |  | 5.82814 |  | 137.0062
72.2 | 3.00869 | 1212.00094 |  |  |  | 4.775812 |  | 68.12437
72.3 | 3.01263 | 1212.26935 |  |  |  | 4.31671 |  | 162.6657
72.4 | 3.01619 | 1212.84844 |  |  |  | 5.835917 |  | 182.8773
72.5 | 3.021 | 1213.72808 |  |  |  | 5.305695 |  | 178.4211
72.6 | 3.02537 | 1214.50778 |  |  |  | 4.032888 |  | 131.0572
72.7 | 3.02869 | 1214.94289 |  |  |  | 5.469706 |  | 243.2822
72.8 | 3.03319 | 1216.03766 |  |  |  | 5.77771152 |  | 135.8568
72.9 | 3.03794 | 1216.68298 |  |  |  | 4.186262 |  | 147.4419
73 | 3.04138 | 1217.19018 |  |  |  | 4.87014336 |  | 172.83
73.1 | 3.04538 | 1217.8815 |  |  |  | 6.092071 |  | 213.104
73.2 | 3.05038 | 1218.94702 |  |  |  | 4.485017 |  | -104.5462
73.3 | 3.05406 | 1218.56229 |  |  |  | 4.57131 |  | 241.9947
73.4 | 3.05781 | 1219.46977 |  |  |  | 5.721743 |  | 220.9168
73.5 | 3.0625 | 1220.50587 |  |  |  | 5.333902 |  | 30.54005
73.6 | 3.06687 | 1220.63933 |  |  |  | 4.28514 |  | 113.0057
73.7 | 3.07038 | 1221.03598 |  |  |  | 5.484216 |  | 175.0646
73.8 | 3.07487 | 1221.82202 |  |  |  | 5.730411 |  | 5.976546
73.9 | 3.07956 | 1221.85005 |  |  |  | 4.43584 |  | 79.53444
74 | 3.08319 | 1222.13876 |  |  |  | 4.816712 |  | 191.3452
74.1 | 3.08713 | 1222.89266 |  |  |  | 5.884209 |  | 181.1143
74.2 | 3.09194 | 1223.76382 |  |  |  | 4.89480178 |  | -31.6875
74.3 | 3.09594 | 1223.63707 |  |  |  | 4.431795 |  | 340.1381
74.4 | 3.09956 | 1224.86837 |  |  |  | 5.672513 |  | 128.0324
74.5 | 3.10419 | 1225.46116 |  |  |  | 5.430492 |  | 173.1467
74.6 | 3.10862 | 1226.2282 |  |  |  | 4.218613 |  | 65.65116
74.7 | 3.11206 | 1226.45404 |  |  |  | 5.37433 |  | 256.5616
74.8 | 3.11644 | 1227.57778 |  |  |  | 5.905963 |  | 113.5593
74.9 | 3.12125 | 1228.124 |  |  |  | 4.225037 |  | 49.13663
75 | 3.12469 | 1228.29303 |  |  |  | 4.91574592 |  | 321.725
75.1 | 3.12869 | 1229.57993 |  |  |  | 6.06367 |  | 151.4868
75.2 | 3.13362 | 1230.32676 |  |  |  | 4.773328 |  | -45.12629
75.3 | 3.1375 | 1230.15167 |  |  |  | 4.466773 |  | 200.7107
75.4 | 3.14113 | 1230.88025 |  |  |  | 5.923004 |  | 213.5447
75.5 | 3.14594 | 1231.9074 |  |  |  | 5.309431 |  | -9.679814
75.6 | 3.15025 | 1231.86568 |  |  |  | 4.312695 |  | 190.1743
75.7 | 3.15375 | 1232.53129 |  |  |  | 5.474347 |  | 193.5856
75.8 | 3.15819 | 1233.39081 |  |  |  | 5.85974 |  | 100.5053
75.9 | 3.16294 | 1233.86821 |  |  |  | 4.392797 |  | 35.76124
76 | 3.1665 | 1233.99552 |  |  |  | 4.863701 |  | 226.5914
76.1 | 3.17044 | 1234.88829 |  |  |  | 6.015318 |  | 119.0821
76.2 | 3.17531 | 1235.46822 |  |  |  | 4.86804 |  | 37.98477
76.3 | 3.17925 | 1235.61788 |  |  |  | 4.474816 |  | 286.7818
76.4 | 3.18287 | 1236.65603 |  |  |  | 5.802413 |  | 226.9318
76.5 | 3.18756 | 1237.72034 |  |  |  | 5.569695 |  | -4.573333
76.6 | 3.19206 | 1237.69976 |  |  |  | 4.109369757 |  | 37.47892
76.7 | 3.19538 | 1237.82419 |  |  |  | 5.573142 |  | 289.6822
76.8 | 3.19988 | 1239.12776 |  |  |  | 5.800133 |  | 92.71368
76.9 | 3.20456 | 1239.56166 |  |  |  | 4.264479 |  | 65.38372
77 | 3.208 | 1239.78658 |  |  |  | 5.109531 |  | 189.767
77.1 | 3.21212 | 1240.56842 |  |  |  | 6.05558346 |  | 135.1762
77.2 | 3.217 | 1241.22808 |  |  |  | 4.654355 |  | -35.56533
77.3 | 3.22075 | 1241.09471 |  |  |  | 4.655887 |  | 253.4693
77.4 | 3.2245 | 1242.04522 |  |  |  | 5.975914 |  | 144.9647
77.5 | 3.22931 | 1242.7425 |  |  |  | 5.207392 |  | 34.31981
77.6 | 3.2335 | 1242.8863 |  |  |  | 4.425139 |  | 73.17135
77.7 | 3.23706 | 1243.14679 |  |  |  | 5.597139 |  | 294.1733
77.8 | 3.24156 | 1244.47057 |  |  |  | 5.836899 |  | 30.16418
77.9 | 3.24625 | 1244.61204 |  |  |  | 4.35688 |  | 120.5114
78 | 3.24975 | 1245.03383 |  |  |  | 5.131209 |  | 196.7087
78.1 | 3.25387 | 1245.84427 |  |  |  | 6.006037 |  | 91.93361
78.2 | 3.25869 | 1246.28739 |  |  |  | 4.898 |  | 11.77863
78.3 | 3.26262 | 1246.33368 |  |  |  | 4.451151 |  | 273.0588
78.4 | 3.26619 | 1247.3085 |  |  |  | 6.000993 |  | 124.3825
78.5 | 3.271 | 1247.90678 |  |  |  | 5.46618 |  | 36.31735
78.6 | 3.27538 | 1248.06585 |  |  |  | 4.131743 |  | 117.8369
78.7 | 3.27869 | 1248.45589 |  |  |  | 5.619918 |  | 184.38
78.8 | 3.28319 | 1249.2856 |  |  |  | 5.935314525 |  | 107.0737
78.9 | 3.28794 | 1249.7942 |  |  |  | 4.286673 |  | -20.55394
79 | 3.29137 | 1249.7237 |  |  |  | 5.0003702 |  | 184.425
79.1 | 3.29537 | 1250.4614 |  |  |  | 6.17906 |  | 145.9575
79.2 | 3.30031 | 1251.18243 |  |  |  | 4.691842 |  | -13.064
79.3 | 3.30406 | 1251.13344 |  |  |  | 4.78017 |  | 115.2199
79.4 | 3.30788 | 1251.57358 |  |  |  | 5.860256 |  | 264.0748
79.5 | 3.31256 | 1252.80945 |  |  |  | 5.411471 |  | -71.33796
79.6 | 3.31688 | 1252.50127 |  |  |  | 4.460153 |  | 197.0421
79.7 | 3.32044 | 1253.20274 |  |  |  | 5.566809 |  | 262.5968
79.8 | 3.32488 | 1254.36867 |  |  |  | 5.870818 |  | 33.98932
79.9 | 3.32956 | 1254.52774 |  |  |  | 4.554203 |  | 40.63912
80 | 3.33319 | 1254.67526 |  |  |  | 5.01950608 |  | 100.63
80.1 | 3.33719 | 1255.07778 |  |  |  | 6.039201 |  | 196.8545
80.2 | 3.342 | 1256.02465 |  |  |  | 5.02368602 |  | -51.5725
80.3 | 3.346 | 1255.81836 |  |  |  | 4.472085 |  | 216.4803
80.4 | 3.34956 | 1256.58903 |  |  |  | 5.895462 |  | 187.258
80.5 | 3.35425 | 1257.46727 |  |  |  | 5.583197 |  | 4.342342
80.6 | 3.35869 | 1257.48655 |  |  |  | 4.313247 |  | 11.64723
80.7 | 3.36212 | 1257.5265 |  |  |  | 5.434366 |  | 198.4028
80.8 | 3.36644 | 1258.3836 |  |  |  | 6.053211 |  | 33.36175
80.9 | 3.37125 | 1258.54407 |  |  |  | 4.329607 |  | 36.43895
81 | 3.37469 | 1258.66942 |  |  |  | 5.03530614 |  | 78.5575
81.1 | 3.37869 | 1258.98365 |  |  |  | 6.220974 |  | 130.7065
81.2 | 3.38363 | 1259.62934 |  |  |  | 4.874657 |  | -14.51163
81.3 | 3.3875 | 1259.57318 |  |  |  | 4.648394 |  | 83.5664
81.4 | 3.39119 | 1259.88154 |  |  |  | 5.910816 |  | 179.2751
81.5 | 3.39588 | 1260.72234 |  |  |  | 5.43267 |  | -112.3643
81.6 | 3.40019 | 1260.23805 |  |  |  | 4.487324 |  | 138.3904
81.7 | 3.40375 | 1260.73072 |  |  |  | 5.598751 |  | 112.2613
81.8 | 3.40819 | 1261.22916 |  |  |  | 5.991277125 |  | 38.88
81.9 | 3.41294 | 1261.41384 |  |  |  | 4.490209 |  | -66.97191
82 | 3.4165 | 1261.17542 |  |  |  | 4.970425 |  | 179.5533
82.1 | 3.42044 | 1261.88286 |  |  |  | 6.234587 |  | 72.61943
82.2 | 3.42538 | 1262.2416 |  |  |  | 4.960911 |  | 39.03053
82.3 | 3.42931 | 1262.39499 |  |  |  | 4.506146 |  | -94.77591
82.4 | 3.43288 | 1262.05664 |  |  |  | 5.908003 |  | 144.0577
82.5 | 3.43756 | 1262.73083 |  |  |  | 5.607176 |  | 66.09459
82.6 | 3.442 | 1263.02429 |  |  |  | 4.256505 |  | 19.92285
82.7 | 3.44537 | 1263.09143 |  |  |  | 5.609434 |  | 132.6937
82.8 | 3.44981 | 1263.68059 |  |  |  | 6.078268 |  | -3.060291
82.9 | 3.45462 | 1263.66587 |  |  |  | 4.270972 |  | -38.27219
83 | 3.458 | 1263.53651 |  |  |  | 5.219681 |  | 149.5763
83.1 | 3.46213 | 1264.15426 |  |  |  | 6.081475 |  | 77.17672
83.2 | 3.46694 | 1264.52548 |  |  |  | 4.817648 |  | -26.69291
83.3 | 3.47075 | 1264.42378 |  |  |  | 4.742623 |  | 146.976
83.4 | 3.4745 | 1264.97494 |  |  |  | 6.085992 |  | 126.4553
83.5 | 3.47931 | 1265.58319 |  |  |  | 5.303284 |  | 55.83532
83.6 | 3.4835 | 1265.81714 |  |  |  | 4.50644 |  | 20.74438
83.7 | 3.48706 | 1265.89099 |  |  |  | 5.786474 |  | 129.5077
83.8 | 3.49163 | 1266.48284 |  |  |  | 5.851668 |  | 48.50216
83.9 | 3.49625 | 1266.70692 |  |  |  | 4.509526 |  | 7.823034
84 | 3.49981 | 1266.73477 |  |  |  | 5.1568 |  | 143.5872
84.1 | 3.50388 | 1267.31917 |  |  |  | 6.097017 |  | 104.7879
84.2 | 3.50869 | 1267.8232 |  |  |  | 4.994775 |  | -57.76904
84.3 | 3.51263 | 1267.59559 |  |  |  | 4.514179 |  | 242.7978
84.4 | 3.51619 | 1268.45995 |  |  |  | 6.026754 |  | 139.0716
84.5 | 3.52094 | 1269.12054 |  |  |  | 5.634707 |  | -19.11036
84.6 | 3.52538 | 1269.03569 |  |  |  | 4.277595 |  | 166.368
84.7 | 3.52875 | 1269.59635 |  |  |  | 5.638273 |  | 128.3716
84.8 | 3.53319 | 1270.16632 |  |  |  | 6.03383437 |  | 48.25263
84.9 | 3.53794 | 1270.39552 |  |  |  | 4.369434 |  | -122.8605
85 | 3.54138 | 1269.97288 |  |  |  | 5.157707 |  | 196.1527
85.1 | 3.54544 | 1270.76926 |  |  |  | 6.190104 |  | 122.9076
85.2 | 3.55031 | 1271.36782 |  |  |  | 4.76722 |  | -58.16533
85.3 | 3.55406 | 1271.1497 |  |  |  | 4.767253 |  | 62.85867
85.4 | 3.55781 | 1271.38542 |  |  |  | 6.040437 |  | 120.1895
85.5 | 3.56256 | 1271.95632 |  |  |  | 5.481443 |  | -74.18097
85.6 | 3.56687 | 1271.6366 |  |  |  | 4.53974 |  | -0.4957983
85.7 | 3.57044 | 1271.63483 |  |  |  | 5.636565 |  | -963.1216
85.8 | 3.57488 | 1267.35857 |  |  |  | 5.930768025 |  | -42.92521
85.9 | 3.57956 | 1267.15768 |  |  |  | 4.600064 |  | 42.7438
86 | 3.58319 | 1267.31284 |  |  |  | 5.07021024 |  | 119.86
86.1 | 3.58719 | 1267.79228 |  |  |  | 6.099442 |  | 117.6258
86.2 | 3.592 | 1268.35806 |  |  |  | 4.996825 |  | -65.19289
86.3 | 3.59594 | 1268.1012 |  |  |  | 4.59161 |  | 165.3232
86.4 | 3.59956 | 1268.69967 |  |  |  | 5.875196 |  | 104.1749
86.5 | 3.60419 | 1269.182 |  |  |  | 5.711032 |  | -28.33111
86.6 | 3.60869 | 1269.05451 |  |  |  | 4.276964 |  | 44.05045
86.7 | 3.61206 | 1269.20296 |  |  |  | 5.560934 |  | 190.2831
86.8 | 3.61644 | 1270.0364 |  |  |  | 6.110204 |  | 114.8565
86.9 | 3.62125 | 1270.58886 |  |  |  | 4.370364 |  | -78.02616
87 | 3.62469 | 1270.32045 |  |  |  | 5.158233 |  | 88.79803
87.1 | 3.62875 | 1270.68097 |  |  |  | 6.201828 |  | 76.03279
87.2 | 3.63363 | 1271.05201 |  |  |  | 4.91895 |  | -2.793282
87.3 | 3.6375 | 1271.0412 |  |  |  | 4.601649 |  | 73.27072
87.4 | 3.64112 | 1271.30644 |  |  |  | 6.129166 |  | 126.444
87.5 | 3.64594 | 1271.9159 |  |  |  | 5.482653 |  | 74.91647
87.6 | 3.65025 | 1272.23879 |  |  |  | 4.452831 |  | -0.8514286
87.7 | 3.65375 | 1272.23581 |  |  |  | 5.64954 |  | 82.51802
87.8 | 3.65819 | 1272.60219 |  |  |  | 5.968781 |  | 25.20043
87.9 | 3.66288 | 1272.72038 |  |  |  | 4.607025 |  | -33.98619
88 | 3.6665 | 1272.59735 |  |  |  | 5.015564 |  | 197.2335
88.1 | 3.67044 | 1273.37445 |  |  |  | 6.290929 |  | 37.64777
88.2 | 3.67538 | 1273.56043 |  |  |  | 5.09351138 |  | -91.2925
88.3 | 3.67938 | 1273.19526 |  |  |  | 4.443971 |  | 85.26074
88.4 | 3.68287 | 1273.49282 |  |  |  | 5.973255 |  | 52.20469
88.5 | 3.68756 | 1273.73766 |  |  |  | 5.648645 |  | -684.8784
88.6 | 3.692 | 1270.6968 |  |  |  | 4.295116 |  | 28.15976
88.7 | 3.69538 | 1270.79198 |  |  |  | 5.631368 |  | 179.3273
88.8 | 3.69981 | 1271.5864 |  |  |  | 6.040116 |  | 7.136842
88.9 | 3.70456 | 1271.6203 |  |  |  | 4.374915 |  | 91.45349
89 | 3.708 | 1271.9349 |  |  |  | 5.253645 |  | 64.99031
89.1 | 3.71213 | 1272.20331 |  |  |  | 6.121129 |  | 158.2848
89.2 | 3.71694 | 1272.96466 |  |  |  | 4.849907 |  | -12.14698
89.3 | 3.72075 | 1272.91838 |  |  |  | 4.773283 |  | -22.824
89.4 | 3.7245 | 1272.83279 |  |  |  | 6.048121 |  | 191.9495
89.5 | 3.72925 | 1273.74455 |  |  |  | 5.336988 |  | -0.2434368
89.6 | 3.73344 | 1273.74353 |  |  |  | 4.611539 |  | 89.68508
89.7 | 3.73706 | 1274.06819 |  |  |  | 5.734317 |  | 99.77556
89.8 | 3.74156 | 1274.51718 |  |  |  | 5.978318 |  | 75.65672
89.9 | 3.74625 | 1274.87201 |  |  |  | 4.462153 |  | 16.44571
90 | 3.74975 | 1274.92957 |  |  |  | 5.266145 |  | 80.36804
90.1 | 3.75388 | 1275.26149 |  |  |  | 6.135368 |  | 117.6258
90.2 | 3.75869 | 1275.82727 |  |  |  | 5.014328 |  | 42.27735
90.3 | 3.76262 | 1275.99342 |  |  |  | 4.55499 |  | -48.02801
90.4 | 3.76619 | 1275.82196 |  |  |  | 6.138755 |  | 177.2994
90.5 | 3.771 | 1276.67477 |  |  |  | 5.591348 |  | -50.86073
90.6 | 3.77538 | 1276.452 |  |  |  | 4.302731 |  | 191.543
90.7 | 3.77875 | 1277.0975 |  |  |  | 5.594584 |  | 93.49315
90.8 | 3.78313 | 1277.507 |  |  |  | 6.145255 |  | 38.56965
90.9 | 3.78794 | 1277.69252 |  |  |  | 4.382036 |  | -76.43149
91 | 3.79137 | 1277.43036 |  |  |  | 5.1106928 |  | 121.42
91.1 | 3.79537 | 1277.91604 |  |  |  | 6.392225 |  | 211.578
91.2 | 3.80037 | 1278.97393 |  |  |  | 4.718656 |  | -111.3794
91.3 | 3.80406 | 1278.56294 |  |  |  | 4.884342 |  | 31.69372
91.4 | 3.80788 | 1278.68401 |  |  |  | 5.986645 |  | 219.5171
91.5 | 3.81256 | 1279.71135 |  |  |  | 5.527303 |  | -112.5139
91.6 | 3.81688 | 1279.22529 |  |  |  | 4.477743 |  | 74.26857
91.7 | 3.82038 | 1279.48523 |  |  |  | 5.74601 |  | 111.2183
91.8 | 3.82487 | 1279.9846 |  |  |  | 6.003553 |  | 38.6823
91.9 | 3.82956 | 1280.16602 |  |  |  | 4.647132 |  | 19.70523
92 | 3.83319 | 1280.23755 |  |  |  | 5.032527 |  | 154.5318
92.1 | 3.83712 | 1280.84486 |  |  |  | 6.251171 |  | 54.46721
92.2 | 3.842 | 1281.11066 |  |  |  | 5.12484982 |  | 50.8975
92.3 | 3.846 | 1281.31425 |  |  |  | 4.561598 |  | 18.86236
92.4 | 3.84956 | 1281.3814 |  |  |  | 6.010729 |  | 95.45629
92.5 | 3.85425 | 1281.82909 |  |  |  | 5.691479 |  | 15.98198
92.6 | 3.85869 | 1281.90005 |  |  |  | 4.320546 |  | 95.62018
92.7 | 3.86206 | 1282.22229 |  |  |  | 5.616799 |  | 69.36073
92.8 | 3.86644 | 1282.52609 |  |  |  | 6.169352 |  | 34.71518
92.9 | 3.87125 | 1282.69307 |  |  |  | 4.412321 |  | -24.25581
93 | 3.87469 | 1282.60963 |  |  |  | 5.208338 |  | 114.3498
93.1 | 3.87875 | 1283.07389 |  |  |  | 6.262702 |  | 109.2787
93.2 | 3.88363 | 1283.60717 |  |  |  | 4.966873 |  | -91.73643
93.3 | 3.8875 | 1283.25215 |  |  |  | 4.658718 |  | 77.84022
93.4 | 3.89113 | 1283.53471 |  |  |  | 6.174645 |  | 72.89813
93.5 | 3.89594 | 1283.88535 |  |  |  | 5.609564 |  | -106.3021
93.6 | 3.90031 | 1283.42081 |  |  |  | 4.414408 |  | -94.59593
93.7 | 3.90375 | 1283.0954 |  |  |  | 5.698328 |  | 140.455
93.8 | 3.90819 | 1283.71902 |  |  |  | 6.097382 |  | -25.15579
93.9 | 3.91294 | 1283.59953 |  |  |  | 4.569743 |  | 20.35393
94 | 3.9165 | 1283.67199 |  |  |  | 5.058162 |  | 63.65482
94.1 | 3.92044 | 1283.92279 |  |  |  | 6.3438 |  | 100.0891
94.2 | 3.92538 | 1284.41723 |  |  |  | 5.047095 |  | -86.0458
94.3 | 3.92931 | 1284.07907 |  |  |  | 4.584446 |  | 44.45098
94.4 | 3.93288 | 1284.23776 |  |  |  | 6.011162 |  | 84.8953
94.5 | 3.93756 | 1284.63507 |  |  |  | 5.780358 |  | -49.32
94.6 | 3.94206 | 1284.41313 |  |  |  | 4.264461 |  | 38.06627
94.7 | 3.94538 | 1284.53951 |  |  |  | 5.692566 |  | 209.5169
94.8 | 3.94981 | 1285.46767 |  |  |  | 6.182076 |  | -88.5052
94.9 | 3.95462 | 1285.04196 |  |  |  | 4.34335 |  | -16.0355
95 | 3.958 | 1284.98776 |  |  |  | 5.30808 |  | 126.6416
95.1 | 3.96213 | 1285.51079 |  |  |  | 6.261311 |  | 73.62628
95.2 | 3.967 | 1285.86935 |  |  |  | 4.821568 |  | -62.85867
95.3 | 3.97075 | 1285.63363 |  |  |  | 4.821497 |  | 52.776
95.4 | 3.9745 | 1285.83154 |  |  |  | 6.185794 |  | 81.65073
95.5 | 3.97931 | 1286.22428 |  |  |  | 5.311977 |  | -15.17676
95.6 | 3.98344 | 1286.1616 |  |  |  | 4.733565 |  | 72.40489
95.7 | 3.98712 | 1286.42805 |  |  |  | 5.712816 |  | 109.1149
95.8 | 3.99156 | 1286.91252 |  |  |  | 5.958576 |  | 15.99136
95.9 | 3.99619 | 1286.98656 |  |  |  | 4.581013 |  | -104.0674
96 | 3.99975 | 1286.61608 |  |  |  | 5.314545 |  | 96.24455
96.1 | 4.00388 | 1287.01357 |  |  |  | 6.191611 |  | 92.99792
96.2 | 4.00869 | 1287.46089 |  |  |  | 5.072247 |  | -45.00761
96.3 | 4.01263 | 1287.28356 |  |  |  | 4.583027 |  | 46.88202
96.4 | 4.01619 | 1287.45046 |  |  |  | 6.194521 |  | 162.9127
96.5 | 4.021 | 1288.23407 |  |  |  | 5.628324 |  | -131.7918
96.6 | 4.02537 | 1287.65814 |  |  |  | 4.274938 |  | -15.82229
96.7 | 4.02869 | 1287.60561 |  |  |  | 5.795905 |  | 165.88
96.8 | 4.03319 | 1288.35207 |  |  |  | 6.119813 |  | 12.45053
96.9 | 4.03794 | 1288.41121 |  |  |  | 4.431796 |  | -57.18023
97 | 4.04138 | 1288.21451 |  |  |  | 5.153432 |  | 71.76
97.1 | 4.04538 | 1288.50155 |  |  |  | 6.353492 |  | 97.07911
97.2 | 4.05031 | 1288.98015 |  |  |  | 4.831921 |  | -249.52
97.3 | 4.05406 | 1288.04445 |  |  |  | 4.920911 |  | 79.69895
97.4 | 4.05788 | 1288.3489 |  |  |  | 6.032159 |  | 245.2692
97.5 | 4.06256 | 1289.49676 |  |  |  | 5.55579 |  | -208.9536
97.6 | 4.06687 | 1288.59617 |  |  |  | 4.600261 |  | -4.280112
97.7 | 4.07044 | 1288.58089 |  |  |  | 5.723302 |  | 203.1937
97.8 | 4.07488 | 1289.48307 |  |  |  | 6.03494 |  | 14.56624
97.9 | 4.07956 | 1289.55124 |  |  |  | 4.680052 |  | -154.6804
98 | 4.08319 | 1288.98975 |  |  |  | 5.079051 |  | 55.54822
98.1 | 4.08713 | 1289.20861 |  |  |  | 6.201652 |  | 48.3264
98.2 | 4.09194 | 1289.44106 |  |  |  | 5.157397 |  | -45.89
98.3 | 4.09594 | 1289.2575 |  |  |  | 4.667251 |  | 21.12155
98.4 | 4.09956 | 1289.33396 |  |  |  | 6.047889 |  | 82.9467
98.5 | 4.10425 | 1289.72298 |  |  |  | 5.725938 |  | -43.7973
98.6 | 4.10869 | 1289.52852 |  |  |  | 4.345614 |  | -17.10682
98.7 | 4.11206 | 1289.47087 |  |  |  | 5.725963 |  | 72.28153
98.8 | 4.1165 | 1289.7918 |  |  |  | 6.126343 |  | -14.90105
98.9 | 4.12125 | 1289.72102 |  |  |  | 4.435969 |  | -113.4913
99 | 4.12469 | 1289.33061 |  |  |  | 5.235277 |  | 72.14286
99.1 | 4.12875 | 1289.62351 |  |  |  | 6.203837 |  | 64.63202
99.2 | 4.13356 | 1289.93439
99.3 | 4.1375 | 1289.20721
99.4 | 4.14113 | 1289.15412
99.5 | 4.14594 | 1289.6264
99.6 | 4.15025 | 1289.1856
99.7 | 4.15375 | 1289.0242
99.8 | 4.15819 | 1288.81438
99.9 | 4.16294 | 1288.65512
100 | 4.16656 | 1288.22336
100.1 | 4.1705 | 1288.28213
100.2 | 4.17538 | 1288.39733
100.3 | 4.17931 | 1287.75416
100.4 | 4.18287 | 1287.89283
100.5 | 4.18756 | 1288.12026
100.6 | 4.192 | 1287.33311
100.7 | 4.19538 | 1287.02205
100.8 | 4.19987 | 1287.02316
100.9 | 4.20456 | 1286.50209
101 | 4.208 | 1281.32831
101.1 | 4.21213 | 1280.65068
101.2 | 4.217 | 1279.47619
101.3 | 4.22075 | 1278.69127
101.4 | 4.2245 | 1278.12093
101.5 | 4.22925 | 1277.55748
101.6 | 4.23344 | 1276.6947
101.7 | 4.23706 | 1276.38718
101.8 | 4.24156 | 1276.19402
101.9 | 4.24619 | 1275.18112
102 | 4.24975 | 1274.33622
102.1 | 4.25387 | 1274.01846
102.2 | 4.25869 | 1273.13975
102.3 | 4.26263 | 1272.18924
102.4 | 4.26619 | 1271.20893
102.5 | 4.271 | 1271.03711
102.6 | 4.27537 | 1269.6146
102.7 | 4.27869 | 1268.83453
102.8 | 4.28319 | 1268.79262
102.9 | 4.28794 | 1267.6741
103 | 4.29137 | 1266.92969
103.1 | 4.29537 | 1266.5702
103.2 | 4.30031 | 1265.85942
103.3 | 4.30406 | 1264.72432
103.4 | 4.30781 | 1264.25866
103.5 | 4.31256 | 1264.08786
103.6 | 4.31688 | 1262.88813
103.7 | 4.32038 | 1262.37385
103.8 | 4.32488 | 1262.47928
103.9 | 4.32956 | 1261.24499
104 | 4.33319 | 1260.36676
104.1 | 4.33712 | 1260.01528
104.2 | 4.342 | 1259.30374
104.3 | 4.346 | 1258.60106
104.4 | 4.34956 | 1257.81326
104.5 | 4.35419 | 1257.65027
104.6 | 4.35869 | 1256.04402
104.7 | 4.36206 | 1255.58916
104.8 | 4.36644 | 1255.17612
104.9 | 4.37125 | 1254.38115
105 | 4.37469 | 1253.5492
105.1 | 4.37869 | 1253.15422
105.2 | 4.38362 | 1252.3206
105.30001 | 4.3875 | 1251.54015
105.40001 | 4.39113 | 1250.90517
105.50001 | 4.39594 | 1250.34628
105.60001 | 4.40025 | 1248.99177
105.70001 | 4.40375 | 1248.66962
105.80001 | 4.40819 | 1248.0584
105.90001 | 4.41294 | 1247.26817
106.00001 | 4.4165 | 1246.55915
106.10001 | 4.42044 | 1246.23412
106.20001 | 4.42538 | 1245.23602
106.30001 | 4.42931 | 1244.73739
106.40001 | 4.43288 | 1243.82507
106.50001 | 4.43756 | 1243.66125
106.60001 | 4.44206 | 1242.48387
106.70001 | 4.44538 | 1242.12923
106.80001 | 4.44981 | 1241.74766
106.90001 | 4.45456 | 1240.98109
107.00001 | 4.458 | 1240.37899
107.10001 | 4.46213 | 1239.79095
107.20001 | 4.467 | 1239.2302
107.30001 | 4.47075 | 1238.22894
107.40001 | 4.4745 | 1238.03206
107.50001 | 4.47931 | 1237.58437
107.60001 | 4.4835 | 1236.52751
107.70001 | 4.48706 | 1235.67116
107.80001 | 4.49156 | 1235.74873
107.90001 | 4.49619 | 1234.26141
108.00001 | 4.49975 | 1233.1943
108.10001 | 4.50387 | 1232.71216
108.20001 | 4.50869 | 1231.63583
108.30001 | 4.51263 | 1230.60225
108.40001 | 4.51619 | 1229.11995
108.50001 | 4.521 | 1228.01661
108.60001 | 4.52537 | 1226.23695
108.70001 | 4.52869 | 1224.19782
108.80001 | 4.53319 | 1222.76768
108.90001 | 4.53794 | 1220.7902
109.00001 | 4.54138 | 1218.35051
109.10001 | 4.54544 | 1216.69061
109.20001 | 4.55031 | 1215.29438
109.30001 | 4.55406 | 1212.40197
109.40001 | 4.55788 | 1210.22174
109.50001 | 4.56256 | 1208.19937
109.60001 | 4.56688 | 1205.4882
109.70001 | 4.57038 | 1203.14686
109.80001 | 4.57488 | 1200.96598
109.90001 | 4.57956 | 1197.55566
110.00001 | 4.58319 | 1194.19638
110.10001 | 4.58712 | 1191.14574
110.20001 | 4.592 | 1188.45496
110.30001 | 4.596 | 1185.06625
110.40001 | 4.59956 | 1181.89594
110.50001 | 4.60419 | 1178.43738
110.60001 | 4.60869 | 1172.69997
110.70001 | 4.61212 | 1166.48441
110.80001 | 4.61644 | 1155.32661
110.90001 | 4.62125 | 1143.96578
111.00001 | 4.62469 | 1133.33063
111.10001 | 4.62869 | 1123.7165
111.20001 | 4.63362 | 1114.10478
111.30001 | 4.6375 | 1103.70424
111.40001 | 4.64113 | 1094.44801
111.50001 | 4.64594 | 1085.87891
111.60001 | 4.65025 | 1076.60266
111.70001 | 4.65375 | 1067.71002
111.80001 | 4.65819 | 1058.46217
111.90001 | 4.66294 | 1025.16757
112.00001 | 4.66656 | 970.82611
112.10001 | 4.67044 | 959.30183
112.20001 | 4.67531 | 951.48552
112.30001 | 4.67925 | 944.94373
112.40001 | 4.68288 | 939.47696
112.50001 | 4.68756 | 934.71184
112.60001 | 4.692 | 929.17373
112.70001 | 4.69538 | 925.07238
112.80001 | 4.69988 | 920.82648
112.90001 | 4.70456 | 915.91403
113.00001 | 4.70806 | 910.64805
113.10001 | 4.71213 | 905.87297
113.20001 | 4.71694 | 901.36705
113.30001 | 4.72069 | 896.45078
113.40001 | 4.7245 | 893.16675
113.50001 | 4.72931 | 887.11828
113.60001 | 4.7335 | 882.13952
113.70001 | 4.73706 | 879.35468
113.80001 | 4.74156 | 876.58297
113.90001 | 4.74625 | 873.9599
114.00001 | 4.74981 | 871.48715
114.10001 | 4.75387 | 869.22385
114.20001 | 4.75869 | 867.34211
114.30001 | 4.76256 | 865.19495
114.40001 | 4.76619 | 863.25938
114.50001 | 4.771 | 861.52637
114.60001 | 4.77538 | 859.69195
114.70001 | 4.77875 | 858.17948
114.80001 | 4.78319 | 856.76331
114.90001 | 4.78794 | 855.41001
115.00001 | 4.79138 | 853.80878
115.10001 | 4.79544 | 852.53203
115.20001 | 4.80031 | 851.13272
115.30001 | 4.80406 | 849.80894
115.40001 | 4.80787 | 848.31715
115.50001 | 4.81256 | 847.46275
115.60001 | 4.81688 | 845.83415
115.70001 | 4.82044 | 844.80979
115.80001 | 4.82488 | 843.75283
115.90001 | 4.8295 | 842.38658
116.00001 | 4.83319 | 841.71752
116.10001 | 4.83713 | 840.56538
116.20001 | 4.842 | 840.10288
116.30001 | 4.84594 | 838.77556
116.40001 | 4.84956 | 838.17961
116.50001 | 4.85419 | 837.56465
116.60001 | 4.85869 | 836.24898
116.70001 | 4.86206 | 835.50354
116.80001 | 4.86644 | 834.81688
116.90001 | 4.87125 | 834.14847
117.00001 | 4.87469 | 833.06683
117.10001 | 4.87875 | 832.65537
117.20001 | 4.88363 | 832.01025
117.30001 | 4.8875 | 831.22198
117.40001 | 4.89113 | 830.29084
117.50001 | 4.89594 | 830.04786
117.60001 | 4.90025 | 828.8282
117.70001 | 4.90375 | 828.22694
117.80001 | 4.90819 | 827.85645
117.90001 | 4.91294 | 826.93435
118.00001 | 4.9165 | 825.70715
118.10001 | 4.92044 | 825.13783
118.20001 | 4.92538 | 824.82258
118.30001 | 4.92931 | 823.57135
118.40001 | 4.93288 | 822.97772
118.50001 | 4.93756 | 822.35653
118.60001 | 4.942 | 821.25785
118.70001 | 4.94538 | 820.63666
118.80001 | 4.94988 | 820.3146
118.90001 | 4.95456 | 819.06803
119.00001 | 4.958 | 817.88162
119.10001 | 4.96206 | 817.39258
119.20001 | 4.96694 | 816.8037
119.30001 | 4.97075 | 815.708
119.40001 | 4.9745 | 814.94143
119.50001 | 4.97931 | 813.97966
119.60001 | 4.98344 | 811.92385
119.70001 | 4.98706 | 800.75571
119.80001 | 4.99156 | 799.01861
119.90001 | 4.99619 | 797.49562
120.00001 | 4.99975 | 795.56806
120.10001 | 5.00388 | 794.23292
120.20001 | 5.00869 | 793.1239
120.30001 | 5.01263 | 791.62437
120.40001 | 5.01625 | 790.22171
120.50001 | 5.021 | 789.34329
120.60001 | 5.02538 | 787.77419
120.70001 | 5.02869 | 786.71258
120.80001 | 5.03319 | 786.10843
120.90001 | 5.03788 | 785.01254
121.00001 | 5.04131 | 783.67032
121.10001 | 5.04538 | 783.09178
121.20001 | 5.05037 | 782.16298
121.30001 | 5.05413 | 781.28884
121.40001 | 5.05781 | 779.98703
121.50001 | 5.06263 | 779.34582
121.60001 | 5.06688 | 778.13924
121.70001 | 5.0705 | 777.68709
121.80001 | 5.07481 | 777.13695
121.90001 | 5.07956 | 776.2732
122.00001 | 5.08319 | 775.24763
122.10001 | 5.08712 | 774.55468
122.20001 | 5.09194 | 773.69604
122.30001 | 5.09594 | 772.47159
122.40001 | 5.09956 | 771.68364
122.50001 | 5.10419 | 771.43251
122.60001 | 5.10869 | 770.51409
122.70001 | 5.11206 | 769.69638
122.80001 | 5.11644 | 769.31394
122.90001 | 5.12125 | 768.4316
123.00001 | 5.12469 | 767.51336
123.10001 | 5.12869 | 766.81846
123.20001 | 5.13363 | 766.07345
123.30001 | 5.13744 | 765.06608
123.40001 | 5.14113 | 764.06007
123.50001 | 5.14588 | 763.91022
123.60001 | 5.15025 | 762.79552
123.70001 | 5.15375 | 762.35156
123.80001 | 5.15819 | 761.9482
123.90001 | 5.16288 | 761.20845
124.00001 | 5.1665 | 760.28672
124.10001 | 5.17044 | 759.79261
124.20001 | 5.17538 | 759.73403
124.30001 | 5.17931 | 758.79935
124.40001 | 5.18288 | 758.17774
124.50001 | 5.18756 | 758.12703
124.60001 | 5.19206 | 757.11277
124.70001 | 5.19537 | 756.76409
124.80001 | 5.19981 | 756.38224
124.90001 | 5.20456 | 755.68776
125.00001 | 5.208 | 755.24519
125.10001 | 5.21213 | 754.58186
125.20001 | 5.217 | 754.5507
125.30001 | 5.22075 | 753.63014
125.40001 | 5.2245 | 753.35647
125.50001 | 5.22925 | 753.24378
125.60001 | 5.23344 | 752.33928
125.70001 | 5.23706 | 751.9986
125.80001 | 5.24162 | 751.9837
125.90001 | 5.24619 | 751.26416
126.00001 | 5.24981 | 750.448
126.10001 | 5.25388 | 750.0221
126.20001 | 5.25869 | 750.14355
126.30001 | 5.26263 | 749.44454
126.40001 | 5.26625 | 749.24571
126.50001 | 5.271 | 748.66796
126.60001 | 5.27544 | 748.26442
126.70001 | 5.27869 | 747.92644
126.80001 | 5.28325 | 747.80188
126.90001 | 5.28794 | 747.07153
127.00001 | 5.29138 | 746.67381
127.10001 | 5.29538 | 746.06594
127.20001 | 5.30031 | 745.95013
127.30001 | 5.30406 | 745.22058
127.40001 | 5.30788 | 744.80684
127.50001 | 5.31256 | 745.22705
127.60001 | 5.31688 | 743.99244
127.70001 | 5.32044 | 743.69917
127.80001 | 5.32488 | 743.44077
127.90001 | 5.32956 | 743.17707
128.00001 | 5.33319 | 742.54642
128.10001 | 5.33713 | 742.29701
128.20001 | 5.342 | 741.96127
128.30001 | 5.34594 | 741.26325
128.40001 | 5.34956 | 741.0015
128.50001 | 5.35425 | 740.67158
128.60001 | 5.35869 | 740.13146
128.70001 | 5.36213 | 739.88894
128.80001 | 5.3665 | 739.73495
128.90001 | 5.37125 | 739.12842
129.00001 | 5.37469 | 738.44451
129.10001 | 5.37869 | 738.06504
129.20001 | 5.38356 | 737.75002
129.30001 | 5.3875 | 736.89939
129.40001 | 5.39112 | 736.67173
129.50001 | 5.39594 | 736.69348
129.60001 | 5.40025 | 735.98898
129.70001 | 5.40375 | 735.49235
129.80001 | 5.40819 | 735.25826
129.90001 | 5.41294 | 734.93482
130.00001 | 5.4165 | 734.06124
130.10001 | 5.42044 | 733.98915
130.20001 | 5.42531 | 733.88945
130.30001 | 5.42925 | 733.08777
130.40001 | 5.43288 | 732.81056
130.50001 | 5.43756 | 732.33787
130.60001 | 5.44206 | 731.69232
130.70001 | 5.44537 | 731.32911
130.80001 | 5.44988 | 730.76803
130.90001 | 5.45456 | 730.664
131.00001 | 5.458 | 730.01827
131.10001 | 5.46206 | 729.58102
131.20001 | 5.467 | 729.38749
131.30001 | 5.47075 | 728.50431
131.40001 | 5.4745 | 727.91013
131.50001 | 5.47931 | 727.69444
131.60001 | 5.4835 | 726.43277
131.70001 | 5.48713 | 726.02783
131.80001 | 5.49156 | 725.52101
131.90001 | 5.49619 | 724.7474
132.00001 | 5.49975 | 724.24682
132.10001 | 5.50388 | 723.37976
132.20001 | 5.50869 | 722.97733
132.30001 | 5.51263 | 722.11949
132.40001 | 5.51619 | 721.44889
132.50001 | 5.52094 | 721.01806
132.60001 | 5.52538 | 719.93098
132.70001 | 5.52869 | 719.10266
132.80001 | 5.53319 | 718.14605
132.90001 | 5.53794 | 716.35037
133.00001 | 5.54138 | 713.90192
133.10001 | 5.54544 | 710.79517
133.20001 | 5.55038 | 707.85205
133.30001 | 5.55406 | 705.0788
133.40001 | 5.55781 | 700.96198
133.50001 | 5.56256 | 697.40936
133.60001 | 5.56688 | 692.07833
133.70001 | 5.57038 | 685.76224
133.80001 | 5.57487 | 668.48942
133.90001 | 5.57963 | 514.08568
134.00001 | 5.58319 | 511.9707
134.10001 | 5.58713 | 508.87475
134.20001 | 5.592 | 507.73593
134.30001 | 5.596 | 506.47133
134.40001 | 5.59956 | 505.33153
134.50001 | 5.60419 | 504.05068
134.60001 | 5.60869 | 503.14069
134.70001 | 5.61206 | 501.94529
134.80001 | 5.61644 | 501.87199
134.90001 | 5.62125 | 500.9389
135.00001 | 5.62469 | 500.33196
135.10001 | 5.62869 | 499.79263
135.20001 | 5.63362 | 499.4343
135.30001 | 5.6375 | 498.66536
135.40001 | 5.64113 | 498.46573
135.50001 | 5.64588 | 497.99676
135.60001 | 5.65025 | 497.31615
135.70001 | 5.65375 | 496.92844
135.80001 | 5.65819 | 496.99624
135.90001 | 5.66288 | 496.44439
136.00001 | 5.6665 | 496.33565
136.10001 | 5.67044 | 496.45319
136.20001 | 5.67531 | 496.11307
136.30001 | 5.67925 | 496.03824
136.40001 | 5.68288 | 496.02804
136.50001 | 5.68756 | 496.05607
136.60001 | 5.69206 | 496.00531
136.70001 | 5.69538 | 495.68461
136.80001 | 5.69988 | 495.8306
136.90001 | 5.70456 | 495.54338
137.00001 | 5.708 | 495.64191
137.10001 | 5.71213 | 495.44661
137.20001 | 5.717 | 495.81332
137.30001 | 5.72075 | 495.26459
137.40001 | 5.7245 | 495.55907
137.50001 | 5.72931 | 495.88252
137.60001 | 5.73344 | 495.42272
137.70001 | 5.73706 | 495.56061
137.80001 | 5.74163 | 495.52908
137.90001 | 5.74625 | 495.08596
138.00001 | 5.74981 | 494.99799
138.10001 | 5.75388 | 494.96819
138.20001 | 5.75869 | 494.98994
138.30001 | 5.76262 | 494.65653
138.40001 | 5.76619 | 494.65592
138.50001 | 5.771 | 495.17509
138.60001 | 5.77538 | 495.09532
138.70001 | 5.77875 | 494.84437
138.80001 | 5.78319 | 495.50966
138.90001 | 5.78794 | 495.00857
139.00001 | 5.79138 | 495.10123
139.10001 | 5.79538 | 495.16177
139.20001 | 5.80038 | 495.30808
139.30001 | 5.80413 | 495.51497
139.40001 | 5.80788 | 495.52028
139.50001 | 5.81256 | 495.56238
139.60001 | 5.81687 | 495.48913
139.70001 | 5.82044 | 495.58668
139.80001 | 5.82487 | 495.83665
139.90001 | 5.82956 | 495.71772
140.00001 | 5.83319 | 495.58082
140.10001 | 5.83719 | 495.63525
140.20001 | 5.842 | 495.90794
140.30001 | 5.84594 | 496.00946
140.40001 | 5.84956 | 495.90287
140.50001 | 5.85419 | 496.23377
140.60001 | 5.85869 | 495.91581
140.70001 | 5.86212 | 496.27488
140.80001 | 5.8665 | 496.02864
140.90001 | 5.87125 | 496.09682
141.00001 | 5.87475 | 495.8631
141.10001 | 5.87869 | 495.90128
141.20001 | 5.88363 | 495.08261
141.30001 | 5.8875 | 494.83282
141.40001 | 5.89113 | 494.73112
141.50001 | 5.89594 | 494.58873
141.60001 | 5.90025 | 494.54346
141.70001 | 5.90375 | 494.48409
141.80001 | 5.90819 | 494.39655
141.90001 | 5.91294 | 494.46942
142.00001 | 5.9165 | 494.17517
142.10001 | 5.92044 | 494.40772
142.20001 | 5.92531 | 494.41964
142.30001 | 5.92925 | 494.37596
142.40001 | 5.93288 | 494.49997
142.50001 | 5.93756 | 494.67376
142.60001 | 5.942 | 494.5511
142.70001 | 5.94538 | 494.48232
142.80001 | 5.94988 | 494.67785
142.90001 | 5.95463 | 494.4561
143.00001 | 5.958 | 494.83813
143.10001 | 5.96213 | 494.80442
143.20001 | 5.967 | 494.86654
143.30001 | 5.97075 | 494.65531
143.40001 | 5.9745 | 494.69215
143.50001 | 5.97931 | 495.04223
143.60001 | 5.9835 | 494.72977
143.70001 | 5.98706 | 495.14668
143.80001 | 5.99156 | 495.06947
143.90001 | 5.99619 | 494.74034
144.00001 | 5.99975 | 494.75171
144.10001 | 6.00388 | 495.30338
144.20001 | 6.00869 | 494.93196
144.30001 | 6.01269 | 495.11669
144.40001 | 6.01619 | 494.94193
144.50001 | 6.021 | 495.23208
144.60001 | 6.02538 | 494.77424
144.70001 | 6.02875 | 494.89806
144.80001 | 6.03319 | 495.01951
144.90001 | 6.03794 | 494.85927
145.00001 | 6.04137 | 494.50309
145.10001 | 6.04537 | 494.95078
145.20001 | 6.05031 | 494.54602
145.30001 | 6.05406 | 493.57628
145.40001 | 6.05787 | 493.32022
145.50001 | 6.06256 | 493.36231
145.60001 | 6.06688 | 493.138
145.70001 | 6.07044 | 492.97521
145.80001 | 6.07488 | 493.08394
145.90001 | 6.0795 | 493.00049
146.00001 | 6.08319 | 493.05633
146.10001 | 6.08719 | 493.06927
146.20001 | 6.092 | 493.20129
146.30001 | 6.09594 | 493.21954
146.40001 | 6.09956 | 493.06396
146.50001 | 6.10425 | 493.26126
146.60001 | 6.10869 | 493.15132
146.70001 | 6.11213 | 493.06434
146.80001 | 6.11644 | 493.36585
146.90001 | 6.12125 | 492.90508
147.00001 | 6.12469 | 493.1862
147.10001 | 6.12875 | 493.07942
147.20001 | 6.13363 | 493.33414
147.30001 | 6.1375 | 493.1733
147.40001 | 6.14113 | 492.81106
147.50001 | 6.14594 | 493.44343
147.60001 | 6.15025 | 493.15938
147.70001 | 6.15375 | 492.79262
147.80001 | 6.15819 | 493.21228
147.90001 | 6.16288 | 493.11607
148.00001 | 6.1665 | 492.60478
148.10001 | 6.17044 | 493.13898
148.20001 | 6.17537 | 492.89451
148.30001 | 6.17931 | 492.8424
148.40001 | 6.18287 | 492.55067
148.50001 | 6.18756 | 492.86373
148.60001 | 6.19206 | 492.57088
148.70001 | 6.19537 | 492.63337
148.80001 | 6.19988 | 492.40747
148.90001 | 6.20456 | 492.58145
149.00001 | 6.208 | 492.27956
149.10001 | 6.21212 | 492.13869
149.20001 | 6.217 | 492.10419
149.30001 | 6.22075 | 492.2288
149.40001 | 6.2245 | 491.89222
149.50001 | 6.22925 | 491.10763
149.60001 | 6.23344 | 490.57398
149.70001 | 6.23706 | 490.26287
149.80001 | 6.24156 | 490.23721
149.90001 | 6.24625 | 490.11908
150.00001 | 6.24975 | 490.11651
150.10001 | 6.25388 | 490.32182
150.20001 | 6.25869 | 489.80485
150.30001 | 6.26263 | 489.94101
150.40001 | 6.26619 | 489.9798
150.50001 | 6.271 | 490.25132
150.60001 | 6.27538 | 489.83442
150.70001 | 6.27875 | 489.51157
150.80001 | 6.28319 | 489.80503
150.90001 | 6.28794 | 489.68163
151.00001 | 6.29138 | 489.07506
151.10001 | 6.29544 | 489.34268
151.20001 | 6.30031 | 489.33448
151.30001 | 6.30406 | 489.31958
151.40001 | 6.30781 | 489.15362
151.50001 | 6.31256 | 489.4814
151.60001 | 6.31688 | 489.29569
151.70001 | 6.32044 | 488.90188
151.80001 | 6.32488 | 489.03748
151.90001 | 6.32956 | 488.83315
152.00001 | 6.33319 | 488.68582
152.10001 | 6.33713 | 488.71948
152.20001 | 6.34194 | 488.88111
152.30001 | 6.34594 | 488.68367
152.40001 | 6.34956 | 488.43231
152.50001 | 6.35425 | 488.78239
152.60001 | 6.35875 | 488.14802
152.70001 | 6.36213 | 488.42821
152.80001 | 6.36644 | 488.35357
152.90001 | 6.37125 | 488.03794
153.00001 | 6.37469 | 487.81284
153.10001 | 6.37875 | 487.99603
153.20001 | 6.38363 | 487.93824
153.30001 | 6.38744 | 487.88553
153.40001 | 6.39112 | 487.59049
153.50001 | 6.39594 | 487.53661
153.60001 | 6.40025 | 487.59226
153.70001 | 6.40375 | 487.193
153.80001 | 6.40819 | 487.31798
153.90001 | 6.41294 | 486.43951
154.00001 | 6.4165 | 485.85217
154.10001 | 6.4205 | 485.70917
154.20001 | 6.42537 | 485.66745
154.30001 | 6.42931 | 485.06758
154.40001 | 6.43287 | 485.02996
154.50001 | 6.43756 | 485.13068
154.60001 | 6.44206 | 484.60662
154.70001 | 6.44538 | 484.8795
154.80001 | 6.44988 | 484.82092
154.90001 | 6.45456 | 484.64718
155.00001 | 6.458 | 484.64304
155.10001 | 6.46212 | 484.50138
155.20001 | 6.467 | 484.30804
155.30001 | 6.47075 | 484.13994
155.40001 | 6.4745 | 484.00359
155.50001 | 6.47925 | 484.30511
155.60001 | 6.4835 | 483.96168
155.70001 | 6.48713 | 483.90916
155.80001 | 6.49156 | 483.92015
155.90001 | 6.49625 | 483.69132
156.00001 | 6.49975 | 483.15022
156.10001 | 6.50388 | 483.86413
156.20001 | 6.50869 | 483.58161
156.30001 | 6.51263 | 483.43586
156.40001 | 6.51619 | 483.4868
156.50001 | 6.521 | 483.27637
156.60001 | 6.52531 | 483.27539
156.70001 | 6.52875 | 482.91632
156.80001 | 6.53319 | 482.57406
156.90001 | 6.53794 | 482.74705
157.00001 | 6.54138 | 482.34719
157.10001 | 6.54538 | 482.3993
157.20001 | 6.55038 | 482.33466
157.30001 | 6.55406 | 482.10272
157.40001 | 6.55781 | 481.89918
157.50001 | 6.56256 | 481.7199
157.60001 | 6.56687 | 481.51086
157.70001 | 6.57044 | 481.37903
157.80001 | 6.57487 | 481.03244
157.90001 | 6.57956 | 480.83146
158.00001 | 6.58319 | 480.43923
158.10001 | 6.58713 | 480.54699
158.20001 | 6.59194 | 480.1773
158.30001 | 6.59594 | 479.05319
158.40001 | 6.59956 | 478.25309
158.50001 | 6.60419 | 478.05193
158.60001 | 6.60869 | 477.29434
158.70001 | 6.61206 | 477.23497
158.80001 | 6.6165 | 477.16368
158.90001 | 6.62125 | 476.36786
159.00001 | 6.62475 | 476.38826
159.10001 | 6.62869 | 476.2766
159.20001 | 6.63363 | 476.20195
159.30001 | 6.63744 | 475.81582
159.40001 | 6.64113 | 475.433
159.50001 | 6.64594 | 475.55799
159.60001 | 6.65031 | 475.48395
159.70001 | 6.65375 | 475.26294
159.80001 | 6.65819 | 474.89563
159.90001 | 6.66294 | 474.8106
160.00001 | 6.6665 | 474.33199
160.10001 | 6.67044 | 474.31067
160.20001 | 6.67538 | 474.11434
160.30001 | 6.67931 | 473.90298
160.40001 | 6.68288 | 474.10713
160.50001 | 6.68756 | 473.56053
160.60001 | 6.692 | 473.35951
160.70001 | 6.69544 | 473.34582
160.80001 | 6.69981 | 473.42554
160.90001 | 6.70456 | 472.8396
161.00001 | 6.708 | 472.62604
161.10001 | 6.71213 | 472.45678
161.20001 | 6.717 | 472.33924
161.30001 | 6.72069 | 472.29123
161.40001 | 6.7245 | 471.7893
161.50001 | 6.72925 | 471.85551
161.60001 | 6.7335 | 471.47409
161.70001 | 6.73706 | 471.20941
161.80001 | 6.74156 | 471.38613
161.90001 | 6.74619 | 470.85658
162.00001 | 6.74975 | 470.47045
162.10001 | 6.75388 | 470.52591
162.20001 | 6.75869 | 470.53727
162.30001 | 6.76256 | 469.78635
162.40001 | 6.76619 | 469.80535
162.50001 | 6.771 | 469.48777
162.60001 | 6.77537 | 469.26662
162.70001 | 6.77869 | 468.33544
162.80001 | 6.78319 | 468.22298
162.90001 | 6.78794 | 467.83923
163.00001 | 6.79131 | 467.34884
163.10001 | 6.79537 | 467.37767
163.20001 | 6.80038 | 467.29948
163.30001 | 6.80406 | 467.03699
163.40001 | 6.80788 | 466.93138
163.50001 | 6.81256 | 466.69357
163.60001 | 6.81687 | 466.37538
163.70001 | 6.82037 | 465.78669
163.80001 | 6.82488 | 465.99219
163.90001 | 6.82956 | 465.68071
164.00001 | 6.83319 | 465.32298
164.10001 | 6.83713 | 465.39074
164.20001 | 6.842 | 465.46264
164.30001 | 6.84594 | 465.18506
164.40001 | 6.84956 | 464.8577
164.50001 | 6.85419 | 465.10533
164.60001 | 6.85869 | 464.87651
164.70001 | 6.86206 | 464.76661
164.80001 | 6.86644 | 464.70175
164.90001 | 6.87119 | 464.4833
165.00001 | 6.87475 | 463.99706
165.10001 | 6.87869 | 464.37634
165.20001 | 6.88363 | 464.29173
165.30001 | 6.88744 | 463.92204
165.40001 | 6.89119 | 463.80274
165.50001 | 6.89587 | 463.78174
165.60001 | 6.90025 | 463.63776
165.70001 | 6.90375 | 463.60311
165.80001 | 6.90819 | 463.77038
165.90001 | 6.91294 | 463.6501
166.00001 | 6.9165 | 463.54998
166.10001 | 6.92044 | 463.45615
166.20001 | 6.92538 | 463.42933
166.30001 | 6.92931 | 463.25261
166.40001 | 6.93288 | 462.76734
166.50001 | 6.93756 | 462.97344
166.60001 | 6.94206 | 462.75854
166.70001 | 6.94538 | 462.47151
166.80001 | 6.94987 | 462.46881
166.90001 | 6.95456 | 461.91732
167.00001 | 6.95806 | 461.47592
167.10001 | 6.96206 | 461.03396
167.20001 | 6.967 | 461.27257
167.30001 | 6.97075 | 460.87289
167.40001 | 6.9745 | 460.9515
167.50001 | 6.97931 | 461.0267
167.60001 | 6.9835 | 460.59629
167.70001 | 6.98706 | 460.46544
167.80001 | 6.99156 | 460.98283
167.90001 | 6.99625 | 460.23112
168.00001 | 6.99975 | 460.31261
168.10001 | 7.00387 | 460.40392
168.20001 | 7.00869 | 460.10008
168.30001 | 7.01262 | 460.31279
168.40001 | 7.01619 | 460.20155
168.50001 | 7.021 | 460.15
168.60001 | 7.02537 | 460.21151
168.70001 | 7.02875 | 459.73021
168.80001 | 7.03319 | 459.84457
168.90001 | 7.03794 | 459.95899
169.00001 | 7.04137 | 459.52587
169.10001 | 7.04544 | 459.75116
169.20001 | 7.05037 | 459.88769
169.30001 | 7.05406 | 459.33975
169.40001 | 7.05788 | 459.52527
169.50001 | 7.06256 | 459.5241
169.60001 | 7.06688 | 459.35637
169.70001 | 7.07044 | 459.36853
169.80001 | 7.07488 | 459.54445
169.90001 | 7.07956 | 459.35716
170.00001 | 7.08319 | 458.82193
170.10001 | 7.08719 | 459.26822
170.20001 | 7.092 | 459.02021
170.30001 | 7.096 | 458.99614
170.40001 | 7.0995 | 458.82938
170.50001 | 7.10425 | 458.77472
170.60001 | 7.10869 | 458.44289
170.70001 | 7.11213 | 458.36372
170.80001 | 7.11644 | 458.40661
170.90001 | 7.12125 | 458.23343
171.00001 | 7.12469 | 457.79697
171.10001 | 7.12869 | 457.64218
171.20001 | 7.13362 | 457.5368
171.30001 | 7.1375 | 457.29228
171.40001 | 7.14119 | 457.11561
171.50001 | 7.14588 | 456.94611
171.60001 | 7.15025 | 456.95142
171.70001 | 7.15375 | 456.65973
171.80001 | 7.15819 | 457.03272
171.90001 | 7.16287 | 456.78117
172.00001 | 7.1665 | 456.51081
172.10001 | 7.17044 | 456.70574
172.20001 | 7.17531 | 456.92143
172.30001 | 7.17925 | 456.44715
172.40001 | 7.18294 | 456.29493
172.50001 | 7.18756 | 456.675
172.60001 | 7.19206 | 456.37153
172.70001 | 7.19538 | 456.43793
172.80001 | 7.19987 | 456.22713
172.90001 | 7.20456 | 456.14075
173.00001 | 7.208 | 456.44874
173.10001 | 7.21206 | 456.18815
173.20001 | 7.217 | 456.10433
173.30001 | 7.22075 | 455.78633
173.40001 | 7.2245 | 455.9556
173.50001 | 7.22925 | 455.78596
173.60001 | 7.23344 | 455.80026
173.70001 | 7.23706 | 455.73111
173.80001 | 7.24156 | 455.65884
173.90001 | 7.24625 | 455.81944
174.00001 | 7.24975 | 455.63295
174.10001 | 7.25387 | 455.68291
174.20001 | 7.25869 | 455.56538
174.30001 | 7.26263 | 455.35848
174.40001 | 7.26619 | 455.37297
174.50001 | 7.271 | 455.64822
174.60001 | 7.27531 | 455.07071
174.70001 | 7.27869 | 455.04738
174.80001 | 7.28319 | 454.74744
174.90001 | 7.28794 | 455.02214
175.00001 | 7.29138 | 454.50316
175.10001 | 7.29544 | 454.55019
175.20001 | 7.30038 | 454.49454
175.30001 | 7.30406 | 454.22008
175.40001 | 7.30788 | 454.01282
175.50001 | 7.3125 | 454.38209
175.60001 | 7.31688 | 453.91405
175.70001 | 7.32038 | 453.95424
175.80001 | 7.32488 | 454.18777
175.90001 | 7.32956 | 453.67777
176.00001 | 7.33319 | 453.81961
176.10001 | 7.33719 | 454.00672
176.20001 | 7.34194 | 453.83805
176.30001 | 7.34594 | 453.6259
176.40001 | 7.34956 | 453.50166
176.50001 | 7.35425 | 453.68504
176.60001 | 7.35869 | 453.61882
176.70001 | 7.36206 | 453.06184
176.80001 | 7.36644 | 453.63898
176.90001 | 7.37131 | 453.58669
177.00001 | 7.37475 | 453.074
177.10001 | 7.37875 | 453.43232
177.20001 | 7.38362 | 453.05071
177.30001 | 7.3875 | 452.98976
177.40001 | 7.39113 | 453.19232
177.50001 | 7.39594 | 453.46133
177.60001 | 7.40025 | 453.03483
177.70001 | 7.40375 | 452.61853
177.80001 | 7.40819 | 452.74976
177.90001 | 7.41294 | 452.72019
178.00001 | 7.4165 | 452.56717
178.10001 | 7.42044 | 452.64536
178.20001 | 7.42537 | 452.45807
178.30001 | 7.42931 | 452.24628
178.40001 | 7.43287 | 451.87934
178.50001 | 7.43756 | 452.1017
178.60001 | 7.442 | 451.61978
178.70001 | 7.44538 | 451.53243
178.80001 | 7.44981 | 451.6039
178.90001 | 7.45456 | 451.52437
179.00001 | 7.458 | 451.03184
179.10001 | 7.46212 | 451.01754
179.20001 | 7.467 | 451.28674
179.27201 | 7.46925 | 451.09964

## Specimen3
Break (Standard) : Extension at Break (Standard) | -9.25 | mm
Break (Standard) : Flexure load at Break (Standard) | 534.96649 | N
Break (Standard) : Load at Break (Standard) | -534.96649 | N
Break (Standard) : Time at Break (Standard) | 222.00001 | sec
Break (Standard) : Flexure stress at Break (Standard) | 78.78597 | MPa
Tensile Strength : Flexure strain at Tensile Strength | 0.00752 | mm/mm
Tensile Strength : Load at Tensile Strength | -1283.2352 | N
Tensile Strength : Time at Tensile Strength | 109.60001 | sec
Tensile Strength : Flexure stress at Tensile Strength | 188.98555 | MPa
Time | Flexure extension | Flexure load
(sec) | (mm) | (N)
0 | 0 | -0.23287 |  |  |  | Área do trapézio | Energia absorvida | Declive | Rigidez (média dos declives)
0.1 | 0.001 | -0.13315
0.2 | 0.00669 | 1.93897 |  |  |  | 0.01566606645 | 3405.888 | 380.9134 | 331.4151
0.3 | 0.012 | 3.96162 |  |  |  | 0.0242065568 |  | 409.3197
0.4 | 0.01688 | 5.9591 |  |  |  | 0.02702788725 |  | 467.2901
0.5 | 0.02081 | 7.79555 |  |  |  | 0.0323557875 |  | 444.0853
0.6 | 0.02456 | 9.46087 |  |  |  | 0.04945860855 |  | 341.6154
0.7 | 0.02937 | 11.10404 |  | 1337.67854 | 15 | 0.0513975024 |  | 367.375
0.8 | 0.03369 | 12.6911 |  |  | 987 | 0.0464937672 |  | 479.3779
0.9 | 0.03713 | 14.34016 |  |  |  | 0.06778664175 |  | 434.1151
1 | 0.04156 | 16.26329 |  |  |  | 0.08176642875 |  | 400.2926
1.1 | 0.04631 | 18.16468 |  |  |  | 0.0647276248 |  | 378.7733
1.2 | 0.04975 | 19.46766 |  |  |  | 0.0827199625 |  | 446.6576
1.3 | 0.05381 | 21.28109 |  |  |  | 0.1096762004 |  | 372.7004
1.4 | 0.05875 | 23.12223 |  |  |  | 0.0875313018 |  | 324.6558
1.5 | 0.06244 | 24.32021 |  |  |  | 0.0969322674 |  | 588.6247
1.6 | 0.06625 | 26.56287 |  |  |  | 0.1324319 |  | 403.2204
1.7 | 0.07106 | 28.50236 |  |  |  | 0.1183518 |  | 283.3931
1.8 | 0.07513 | 29.65577 |  |  |  | 0.1109173792 |  | 543.8619
1.9 | 0.07875 | 31.62455 |  |  |  | 0.1485080508 |  | 413.5987
2 | 0.08331 | 33.51056 |  |  |  | 0.1573417639 |  | 402.0613
2.1 | 0.08788 | 35.34798 |  |  |  | 0.1284810408 |  | 416.9663
2.2 | 0.09144 | 36.83238 |  |  |  | 0.1588202 |  | 511.7924
2.3 | 0.09563 | 38.97679 |  |  |  | 0.1938670054 |  | 341.5318
2.4 | 0.1005 | 40.64005 |  |  |  | 0.1558865 |  | 495.832
2.5 | 0.10425 | 42.49942 |  |  |  | 0.1601424207 |  | 487.5935
2.6 | 0.10794 | 44.29864 |  |  |  | 0.2205517321 |  | 406.2382
2.7 | 0.11281 | 46.27702 |  |  |  | 0.1965773 |  | 304.9189
2.8 | 0.117 | 47.55463 |  |  |  | 0.1670588012 |  | 586.6134
2.9 | 0.12044 | 49.57258 |  |  |  | 0.2315754048 |  | 531.3596
3 | 0.125 | 51.99558 |  |  |  | 0.2447741174 |  | 376.4147
3.1 | 0.12963 | 53.73838 |  |  |  | 0.1836749752 |  | 453.7567
3.2 | 0.133 | 55.26754 |  |  |  | 0.2387281 |  | 425.3059
3.3 | 0.13725 | 57.07509 |  |  |  | 0.2826487612 |  | 395.7577
3.4 | 0.14212 | 59.00243 |  |  |  | 0.2136658209 |  | 475.0364
3.5 | 0.14569 | 60.69831 |  |  |  | 0.2386887516 |  | 505.6176
3.6 | 0.14956 | 62.65505 |  |  |  | 0.310890526 |  | 431.1578
3.7 | 0.15444 | 64.7591 |  |  |  | 0.2578394903 |  | 346.3934
3.8 | 0.15838 | 66.12389 |  |  |  | 0.2517075 |  | 532.3227
3.9 | 0.16213 | 68.1201 |  |  |  | 0.3159345384 |  | 510.4342
4 | 0.16669 | 70.44768 |  |  |  | 0.3213557325 |  | 428.7578
4.1 | 0.17119 | 72.37709 |  |  |  | 0.264118096 |  | 322.4917
4.2 | 0.17481 | 73.54451 |  |  |  | 0.3090948581 |  | 628.0194
4.3 | 0.17894 | 76.13823 |  |  |  | 0.3752716 |  | 377.6571
4.4 | 0.18381 | 77.97742 |  |  |  | 0.2954379 |  | 429.8747
4.5 | 0.18756 | 79.58945 |  |  |  | 0.3024295875 |  | 564.5013
4.6 | 0.19131 | 81.70633 |  |  |  | 0.3991849531 |  | 461.4627
4.7 | 0.19613 | 83.93058 |  |  |  | 0.3539141837 |  | 353.055
4.8 | 0.20031 | 85.40635 |  |  |  | 0.2967774344 |  | 503.5814
4.9 | 0.20375 | 87.13867 |  |  |  | 0.4025891076 |  | 503.6908
5 | 0.20831 | 89.4355 |  |  |  | 0.4243844521 |  | 448.4392
5.1 | 0.213 | 91.53868 |  |  |  | 0.3113308448 |  | 501.1039
5.2 | 0.21637 | 93.2274 |  |  |  | 0.3953466 |  | 538.1408
5.3 | 0.22056 | 95.48221 |  |  |  | 0.4709807316 |  | 422.2275
5.4 | 0.22544 | 97.54268 |  |  |  | 0.3564736718 |  | 514.2044
5.5 | 0.22906 | 99.4041 |  |  |  | 0.3830757884 |  | 459.4346
5.6 | 0.23288 | 101.15914 |  |  |  | 0.497932 |  | 445.8419
5.7 | 0.23775 | 103.33039 |  |  |  | 0.4234239569 |  | 473.5099
5.8 | 0.24181 | 105.25284 |  |  |  | 0.3857922618 |  | 565.3003
5.9 | 0.24544 | 107.30488 |  |  |  | 0.4942653996 |  | 476.6031
6 | 0.25 | 109.47819 |  |  |  | 0.5035753464 |  | 418.8596
6.1 | 0.25456 | 111.38819 |  |  |  | 0.3929209025 |  | 499.9571
6.2 | 0.25806 | 113.13804 |  |  |  | 0.4787832971 |  | 539.4033
6.3 | 0.26225 | 115.39814 |  |  |  | 0.5682240036 |  | 426.7234
6.4 | 0.26713 | 117.48055 |  |  |  | 0.4579341 |  | 438.5917
6.5 | 0.271 | 119.1779 |  |  |  | 0.4276679086 |  | 535.6938
6.6 | 0.27456 | 121.08497 |  |  |  | 0.59738276 |  | 544.8893
6.7 | 0.27944 | 123.74403 |  |  |  | 0.5292521 |  | 369.8282
6.8 | 0.28369 | 125.3158 |  |  |  | 0.4338400032 |  | 465.3953
6.9 | 0.28713 | 126.91676 |  |  |  | 0.5673906 |  | 524.7743
7 | 0.29156 | 129.24151 |  |  |  | 0.6193126 |  | 480.0379
7.1 | 0.29631 | 131.52169 |  |  |  | 0.4551378688 |  | 456.8779
7.2 | 0.29975 | 133.09335 |  |  |  | 0.5450164097 |  | 565.0961
7.3 | 0.30381 | 135.38764 |  |  |  | 0.6827802 |  | 467.36
7.4 | 0.30881 | 137.72444 |  |  |  | 0.5022093 |  | 344.4821
7.5 | 0.31244 | 138.97491 |  |  |  | 0.5335647825 |  | 560.8084
7.6 | 0.31625 | 141.11159 |  |  |  | 0.683925723 |  | 447.6965
7.7 | 0.32106 | 143.26501 |  |  |  | 0.5867972561 |  | 447.774
7.8 | 0.32513 | 145.08745 |  |  |  | 0.5284611026 |  | 495.1823
7.9 | 0.32875 | 146.88001 |  |  |  | 0.6755532156 |  | 555.9759
8 | 0.33331 | 149.41526 |  |  |  | 0.6866661 |  | 367.5733
8.1 | 0.33788 | 151.09507 |  |  |  | 0.5409247874 |  | 477.5815
8.2 | 0.34144 | 152.79526 |  |  |  | 0.6449561 |  | 540.432
8.3 | 0.34563 | 155.05967 |  |  |  | 0.7601623421 |  | 423.4743
8.4 | 0.3505 | 157.12199 |  |  |  | 0.5924157 |  | 456.2827
8.5 | 0.35425 | 158.83305 |  |  |  | 0.5900018 |  | 574.0027
8.6 | 0.35794 | 160.95112 |  |  |  | 0.8009374152 |  | 478.5263
8.7 | 0.36288 | 163.31504 |  |  |  | 0.666070202 |  | 365.3498
8.8 | 0.36694 | 164.79836 |  |  |  | 0.5706242244 |  | 628.3576
8.9 | 0.37038 | 166.95991 |  |  |  | 0.7769616393 |  | 525.3701
9 | 0.375 | 169.38712 |  |  |  | 0.7887258 |  | 416.4212
9.1 | 0.37963 | 171.31515 |  |  |  | 0.5799019164 |  | 452.5638
9.2 | 0.383 | 172.84029 |  |  |  | 0.7289525 |  | 541.3198
9.3 | 0.38719 | 175.10842 |  |  |  | 0.882073675 |  | 522.526
9.4 | 0.39219 | 177.72105 |  |  |  | 0.624454425 |  | 396.8571
9.5 | 0.39569 | 179.11005 |  |  |  | 0.6972574 |  | 547.7054
9.6 | 0.39956 | 181.22967 |  |  |  | 0.8906491904 |  | 524.7582
9.7 | 0.40444 | 183.79049 |  |  |  | 0.73819246 |  | 378.8125
9.8 | 0.40844 | 185.30574 |  |  |  | 0.6875452 |  | 553.3198
9.9 | 0.41213 | 187.34749 |  |  |  | 0.8595172272 |  | 501.3728
10 | 0.41669 | 189.63375 |  |  |  | 0.8457001866 |  | 378.0473
10.1 | 0.42113 | 191.31228 |  |  |  | 0.6959733627 |  | 522.4061
10.2 | 0.42475 | 193.20339 |  |  |  | 0.8150051 |  | 624.6181
10.3 | 0.42894 | 195.82054 |  |  |  | 0.9594327 |  | 487.9774
10.4 | 0.43381 | 198.19699 |  |  |  | 0.7456151625 |  | 337.984
10.5 | 0.43756 | 199.46443 |  |  |  | 0.7525077 |  | 642.2907
10.6 | 0.44131 | 201.87302 |  |  |  | 0.9908440084 |  | 479.0102
10.7 | 0.44619 | 204.21059 |  |  |  | 0.8447101688 |  | 396.1893
10.8 | 0.45031 | 205.84289 |  |  |  | 0.724252235 |  | 620.7543
10.9 | 0.45381 | 208.01553 |  |  |  | 0.940594185 |  | 446.8444
11 | 0.45831 | 210.02633 |  |  |  | 0.9905317 |  | 500.838
11.1 | 0.463 | 212.37526 |  |  |  | 0.7056674729 |  | 493.855
11.2 | 0.46631 | 214.00992 |  |  |  | 0.9144993175 |  | 548.8894
11.3 | 0.47056 | 216.3427 |  |  |  | 1.060807 |  | 424.4754
11.4 | 0.47544 | 218.41414 |  |  |  | 0.7940010441 |  | 510.0359
11.5 | 0.47906 | 220.26047 |  |  |  | 0.8581826292 |  | 474.5464
11.6 | 0.48294 | 222.10171 |  |  |  | 1.074229 |  | 511.7048
11.7 | 0.48775 | 224.56301 |  |  |  | 0.9308380263 |  | 397.8208
11.8 | 0.49188 | 226.20601 |  |  |  | 0.8089688464 |  | 580.0169
11.9 | 0.49544 | 228.27087 |  |  |  | 1.046025 |  | 491.4452
12 | 0.5 | 230.51186 |  |  |  | 1.055082 |  | 379.7039
12.1 | 0.50456 | 232.24331 |  |  |  | 0.8323454 |  | 507.9356
12.2 | 0.50813 | 234.05664 |  |  |  | 0.968979401 |  | 549.7743
12.3 | 0.51225 | 236.32171 |  |  |  | 1.158256 |  | 420.3832
12.4 | 0.51713 | 238.37318 |  |  |  | 0.9113239 |  | 430.1496
12.5 | 0.52094 | 240.01205 |  |  |  | 0.8871895064 |  | 582.6386
12.6 | 0.52462 | 242.15616 |  |  |  | 1.158708 |  | 533.5588
12.7 | 0.52938 | 244.6959 |  |  |  | 1.072805 |  | 364.8787
12.8 | 0.53375 | 246.29042 |  |  |  | 0.850482638 |  | 548.2006
12.9 | 0.53719 | 248.17623 |  |  |  | 1.089746 |  | 546.2517
13 | 0.54156 | 250.56335 |  |  |  | 1.194387 |  | 373.2989
13.1 | 0.54631 | 252.33652 |  |  |  | 0.85568 |  | 487.1331
13.2 | 0.54969 | 253.98303 |  |  |  | 1.051329 |  | 579.551
13.3 | 0.55381 | 256.37078 |  |  |  | 1.271944 |  | 448.504
13.4 | 0.55875 | 258.58639 |  |  |  | 0.9569926 |  | 412.5772
13.5 | 0.56244 | 260.1088 |  |  |  | 0.9957899 |  | 657.9396
13.6 | 0.56625 | 262.61555 |  |  |  | 1.268660588 |  | 473.7006
13.7 | 0.57106 | 264.89405 |  |  |  | 1.096883 |  | 336.5787
13.8 | 0.57519 | 266.28412 |  |  |  | 0.9674434 |  | 533.3895
13.9 | 0.57881 | 268.21499 |  |  |  | 1.212345 |  | 531.1267
14 | 0.58331 | 270.60506 |  |  |  | 1.240711 |  | 387.4464
14.1 | 0.58788 | 272.37569 |  |  |  | 0.9724815332 |  | 445.6629
14.2 | 0.59144 | 273.96225 |  |  |  | 1.153229 |  | 606.9165
14.3 | 0.59563 | 276.50523 |  |  |  | 1.351997 |  | 456.807
14.4 | 0.6005 | 278.72988 |  |  |  | 1.04847 |  | 459.8373
14.5 | 0.60425 | 280.45427 |  |  |  | 1.038966 |  | 600.6504
14.6 | 0.60794 | 282.67067 |  |  |  | 1.382338 |  | 483.3142
14.7 | 0.61281 | 285.02441 |  |  |  | 1.197672 |  | 389.5251
14.8 | 0.617 | 286.65652 |  |  |  | 0.989691956 |  | 607.343
14.9 | 0.62044 | 288.74578 |  |  |  | 1.339711 |  | 534.6342
15 | 0.62506 | 291.21579 |  |  |  | 1.33511 |  | 407.3786
15.1 | 0.62963 | 293.07751 |  |  |  | 0.9729843 |  | 528.9819
15.2 | 0.63294 | 294.82844 |  |  |  | 1.278137 |  | 799.587
15.3 | 0.63725 | 298.27466 |  |  |  | 1.455538 |  | -3.57377
15.4 | 0.64213 | 298.25722 |  |  |  | 1.066953 |  | 813.7893
15.5 | 0.64569 | 301.15431 |  |  |  | 1.169451 |  | 531.9432
15.6 | 0.64956 | 303.21293 |  |  |  | 1.486096 |  | 538.9057
15.7 | 0.65444 | 305.84279 |  |  |  | 1.22836464 |  | 624.185
15.8 | 0.65844 | 308.33953 |  |  |  | 1.139525 |  | 257.3388
15.9 | 0.66213 | 309.28911 |  |  |  | 1.416308 |  | 572.2566
16 | 0.66669 | 311.8986 |  |  |  | 1.4062 |  | 262.3022
16.1 | 0.67119 | 313.07896 |  |  |  | 1.11919725 |  | 731.6236
16.2 | 0.67475 | 315.68354 |  |  |  | 1.327239 |  | 515.4893
16.3 | 0.67894 | 317.84344 |  |  |  | 1.55342 |  | 465.6961
16.4 | 0.68381 | 320.11138 |  |  |  | 1.204064 |  | 518.5547
16.5 | 0.68756 | 322.05596 |  |  |  | 1.211726 |  | 571.216
16.6 | 0.69131 | 324.19802 |  |  |  | 1.567349 |  | 405.8589
16.7 | 0.69613 | 326.15426 |  |  |  | 1.371161 |  | 897.0072
16.8 | 0.70031 | 329.90375 |  |  |  | 1.154855 |  | 31.28571
16.9 | 0.70381 | 330.01325 |  |  |  | 1.489844 |  | 472.5311
17 | 0.70831 | 332.13964 |  |  |  | 1.562741299 |  | 455.2068
17.1 | 0.713 | 334.27456 |  |  |  | 1.107551 |  | 201.1752
17.2 | 0.71631 | 334.94045 |  |  |  | 1.411442 |  | 916.136
17.3 | 0.7205 | 338.77906 |  |  |  | 1.677384 |  | 312.664
17.4 | 0.72544 | 340.32362 |  |  |  | 1.234603 |  | 401.5552
17.5 | 0.72906 | 341.77725 |  |  |  | 1.331013 |  | 653.2629
17.6 | 0.73294 | 344.31191 |  |  |  | 1.661935 |  | 500.8919
17.7 | 0.73775 | 346.7212 |  |  |  | 1.411177 |  | 423.3276
17.8 | 0.74181 | 348.43991 |  |  |  | 1.268253 |  | 518.4793
17.9 | 0.74544 | 350.32199 |  |  |  | 1.60067 |  | 307.9079
18 | 0.75 | 351.72605 |  |  |  | 1.609366 |  | 528.5263
18.1 | 0.75456 | 354.13613 |  |  |  | 1.267943 |  | 577.0756
18.2 | 0.75813 | 356.19629 |  |  |  | 1.472161 |  | 545.7379
18.3 | 0.76225 | 358.44473 |  |  |  | 1.728916 |  | 414.7048
18.4 | 0.76706 | 360.43946 |  |  |  | 1.401663 |  | 419.5387
18.5 | 0.77094 | 362.06727 |  |  |  | 1.314593 |  | 596.5994
18.6 | 0.77456 | 364.22696 |  |  |  | 1.78438176 |  | 584.0328
18.7 | 0.77944 | 367.07704 |  |  |  | 1.563484 |  | 377.2024
18.8 | 0.78369 | 368.68015 |  |  |  | 1.270831 |  | 434.6424
18.9 | 0.78713 | 370.17532 |  |  |  | 1.646429 |  | 667.7246
19 | 0.79156 | 373.13334 |  |  |  | 1.773881 |  | 132.7242
19.1 | 0.79631 | 373.76378 |  |  |  | 1.289634 |  | 656.8052
19.2 | 0.79975 | 376.02319 |  |  |  | 1.533648 |  | 848.5296
19.3 | 0.80381 | 379.46822 |  |  |  | 1.9004203 |  | 246.336
19.4 | 0.80881 | 380.6999 |  |  |  | 1.362821 |  | 584.1036
19.5 | 0.81238 | 382.78515 |  |  |  | 1.484625 |  | 433.4806
19.6 | 0.81625 | 384.46272 |  |  |  | 1.853721 |  | 385.1767
19.7 | 0.82106 | 386.31542 |  |  |  | 1.576525 |  | 509.602
19.8 | 0.82513 | 388.3895 |  |  |  | 1.408999 |  | 462.279
19.9 | 0.82875 | 390.06295 |  |  |  | 1.78476405 |  | 584.5066
20 | 0.83331 | 392.7283 |  |  |  | 1.822174 |  | 358.4276
20.1 | 0.83794 | 394.38782 |  |  |  | 1.383711 |  | 547.4857
20.2 | 0.84144 | 396.30402 |  |  |  | 1.661551 |  | 572.3947
20.3 | 0.84562 | 398.69663 |  |  |  | 1.950971 |  | 447.7807
20.4 | 0.8505 | 400.8818 |  |  |  | 1.5058 |  | 354.6213
20.5 | 0.85425 | 402.21163 |  |  |  | 1.487831 |  | 539.1463
20.6 | 0.85794 | 404.20108 |  |  |  | 1.975893 |  | 626.9014
20.7 | 0.86281 | 407.25409 |  |  |  | 1.684601 |  | 309.7603
20.8 | 0.86694 | 408.5334 |  |  |  | 1.433966 |  | 669.2229
20.9 | 0.87044 | 410.87568 |  |  |  | 1.877583 |  | 383.7829
21 | 0.875 | 412.62573 |  |  |  | 1.915845 |  | 502.6717
21.1 | 0.87963 | 414.9531 |  |  |  | 1.401896 |  | 617.1335
21.2 | 0.883 | 417.03284 |  |  |  | 1.77708973 |  | 520.4329
21.3 | 0.88725 | 419.24468 |  |  |  | 2.05083464 |  | 413.2459
21.4 | 0.89213 | 421.26132 |  |  |  | 1.503038 |  | 528.2388
21.5 | 0.89569 | 423.14185 |  |  |  | 1.641171 |  | 482.3385
21.6 | 0.89956 | 425.0085 |  |  |  | 2.080711 |  | 560.1004
21.7 | 0.90444 | 427.74179 |  |  |  | 1.71364332 |  | 334.52
21.8 | 0.90844 | 429.07987 |  |  |  | 1.587383 |  | 599.0244
21.9 | 0.91213 | 431.29027 |  |  |  | 1.97239 |  | 548.8882
22 | 0.91669 | 433.7932 |  |  |  | 1.925062 |  | 342.2032
22.1 | 0.92112 | 435.30916 |  |  |  | 1.583371 |  | 485.5069
22.2 | 0.92475 | 437.07155 |  |  |  | 1.862891 |  | 590.8965
22.3 | 0.929 | 439.58286 |  |  |  | 2.150372 |  | 437.3873
22.4 | 0.93388 | 441.71731 |  |  |  | 1.628545 |  | 446.7554
22.5 | 0.93756 | 443.36137 |  |  |  | 1.66715 |  | 646.3387
22.6 | 0.94131 | 445.78514 |  |  |  | 2.154247 |  | 478.8776
22.7 | 0.94613 | 448.09333 |  |  |  | 1.875997 |  | 339.6555
22.8 | 0.95031 | 449.51309 |  |  |  | 1.550023838 |  | 625.1366
22.9 | 0.95375 | 451.66356 |  |  |  | 2.064029 |  | 427.3443
23 | 0.95831 | 453.61225 |  |  |  | 2.105672 |  | 508.216
23.1 | 0.96294 | 455.96529 |  |  |  | 1.539582 |  | 524.5935
23.2 | 0.96631 | 457.73317 |  |  |  | 1.949776 |  | 488.2988
23.3 | 0.97056 | 459.80844 |  |  |  | 2.24897 |  | 428.752
23.4 | 0.97544 | 461.90075 |  |  |  | 1.707452 |  | 446.2385
23.5 | 0.97913 | 463.54737 |  |  |  | 1.737409 |  | 535.0241
23.6 | 0.98287 | 465.54836 |  |  |  | 2.305934 |  | 502.0202
23.7 | 0.98781 | 468.02834 |  |  |  | 1.87479304 |  | 334.96
23.8 | 0.99181 | 469.36818 |  |  |  | 1.707513 |  | 562.6309
23.9 | 0.99544 | 471.41053 |  |  |  | 2.126608 |  | 519.5956
24 | 0.99994 | 473.74871 |  |  |  | 2.193219 |  | 421.6645
24.1 | 1.00456 | 475.6968 |  |  |  | 1.696691 |  | 506.5506
24.2 | 1.00812 | 477.50012 |  |  |  | 1.977046 |  | 582.8426
24.3 | 1.01225 | 479.90726 |  |  |  | 2.345977 |  | 338.4262
24.4 | 1.01713 | 481.55878 |  |  |  | 1.867602 |  | 530.0594
24.5 | 1.021 | 483.61011 |  |  |  | 1.725031731 |  | 533.3511
24.6 | 1.02456 | 485.50884 |  |  |  | 2.341409 |  | 528.3077
24.7 | 1.02937 | 488.05 |  |  |  | 2.111619 |  | 347.5972
24.8 | 1.03369 | 489.55162 |  |  |  | 1.682647 |  | 592.4636
24.9 | 1.03712 | 491.58377 |  |  |  | 2.188649 |  | 610.4459
25 | 1.04156 | 494.29415 |  |  |  | 2.351690705 |  | 336.2653
25.1 | 1.04631 | 495.89141 |  |  |  | 1.708737 |  | 485.1017
25.2 | 1.04975 | 497.56016 |  |  |  | 2.024185 |  | 496.33
25.3 | 1.05381 | 499.57526 |  |  |  | 2.503462 |  | 446.868
25.4 | 1.05881 | 501.8096 |  |  |  | 1.794345 |  | 452.6162
25.5 | 1.06238 | 503.42544 |  |  |  | 1.95223 |  | 530.6253
25.6 | 1.06625 | 505.47896 |  |  |  | 2.437219 |  | 507
25.7 | 1.07106 | 507.91763 |  |  |  | 2.070603 |  | 407.8943
25.8 | 1.07513 | 509.57776 |  |  |  | 1.878721 |  | 513.1386
25.9 | 1.07881 | 511.46611 |  |  |  | 2.307265 |  | 559.7333
26 | 1.08331 | 513.98491 |  |  |  | 2.352404 |  | 334.5427
26.1 | 1.08788 | 515.51377 |  |  |  | 1.838347 |  | 492.0843
26.2 | 1.09144 | 517.26559 |  |  |  | 2.1723 |  | 564.7613
26.3 | 1.09563 | 519.63194 |  |  |  | 2.536062 |  | 459.963
26.4 | 1.1005 | 521.87196 |  |  |  | 1.959852 |  | 402.7413
26.5 | 1.10425 | 523.38224 |  |  |  | 1.935396 |  | 604.4499
26.6 | 1.10794 | 525.61266 |  |  |  | 2.565093 |  | 451.9117
26.7 | 1.11281 | 527.81347 |  |  |  | 2.183393 |  | 413.1186
26.8 | 1.11694 | 529.51965 |  |  |  | 1.857165 |  | 628.02
26.9 | 1.12044 | 531.71772 |  |  |  | 2.429876 |  | 504.3333
27 | 1.125 | 534.01748 |  |  |  | 2.476174 |  | 342.6976
27.1 | 1.12963 | 535.60417 |  |  |  | 1.775407 |  | 466.858
27.2 | 1.13294 | 537.14947 |  |  |  | 2.321181 |  | 653.2227
27.3 | 1.13725 | 539.96486 |  |  |  | 2.63927 |  | 356.2111
27.4 | 1.14213 | 541.70317 |  |  |  | 1.931576 |  | 491.2079
27.5 | 1.14569 | 543.45187 |  |  |  | 2.107244 |  | 545.6047
27.6 | 1.14956 | 545.56336 |  |  |  | 2.701363 |  | 514.7166
27.7 | 1.1545 | 548.10606 |  |  |  | 2.162831 |  | 424.3299
27.8 | 1.15844 | 549.77792 |  |  |  | 2.026054 |  | 424.019
27.9 | 1.16212 | 551.33831 |  |  |  | 2.525624 |  | 575.3414
28 | 1.16669 | 553.96762 |  |  |  | 2.496027 |  | 313.3178
28.1 | 1.17119 | 555.37755 |  |  |  | 2.01384 |  | 514.8895
28.2 | 1.17481 | 557.24145 |  |  |  | 2.306185 |  | 560.2131
28.3 | 1.17894 | 559.55513 |  |  |  | 2.729816 |  | 403.3183
28.4 | 1.18381 | 561.51929 |  |  |  | 2.108504 |  | 399.24
28.5 | 1.18756 | 563.01644 |  |  |  | 2.115263 |  | 561.9093
28.6 | 1.19131 | 565.1236 |  |  |  | 2.729612 |  | 492.0851
28.7 | 1.19613 | 567.49545 |  |  |  | 2.40927 |  | 343.7217
28.8 | 1.20037 | 568.95283 |  |  |  | 1.926783 |  | 651.7189
28.9 | 1.20375 | 571.15564 |  |  |  | 2.575529 |  | 526.2911
29 | 1.20825 | 573.52395 |  |  |  | 2.693768 |  | 358.2708
29.1 | 1.21294 | 575.20424 |  |  |  | 1.94093 |  | 438.73
29.2 | 1.21631 | 576.68276 |  |  |  | 2.456765 |  | 649.2188
29.3 | 1.22056 | 579.44194 |  |  |  | 2.832691 |  | 421.1291
29.4 | 1.22544 | 581.49705 |  |  |  | 2.148578 |  | 419.2087
29.5 | 1.22913 | 583.04393 |  |  |  | 2.224885 |  | 480.5591
29.6 | 1.23294 | 584.87486 |  |  |  | 2.819539 |  | 543.8274
29.7 | 1.23775 | 587.49067 |  |  |  | 2.388078 |  | 347.7094
29.8 | 1.24181 | 588.90237 |  |  |  | 2.140954 |  | 491.5978
29.9 | 1.24544 | 590.68687 |  |  |  | 2.699128 |  | 538.2368
30 | 1.25 | 593.14123 |  |  |  | 2.749483 |  | 302.2376
30.1 | 1.25463 | 594.54059 |  |  |  | 2.084705 |  | 622.4829
30.2 | 1.25813 | 596.71928 |  |  |  | 2.463558 |  | 597.9005
30.3 | 1.26225 | 599.18263 |  |  |  | 2.885522 |  | 298.5468
30.4 | 1.26706 | 600.61864 |  |  |  | 2.334824 |  | 587.7294
30.5 | 1.27094 | 602.89903 |  |  |  | 2.228052 |  | 492.6911
30.6 | 1.27463 | 604.71706 |  |  |  | 2.913667 |  | 430.3451
30.7 | 1.27944 | 606.78702 |  |  |  | 2.583025 |  | 462.8024
30.8 | 1.28369 | 608.75393 |  |  |  | 2.09729 |  | 536.8081
30.9 | 1.28713 | 610.60055 |  |  |  | 2.710004 |  | 513.9616
31 | 1.29156 | 612.8774 |  |  |  | 2.915664 |  | 398.5389
31.1 | 1.29631 | 614.77046 |  |  |  | 2.118025 |  | 543.3052
31.2 | 1.29975 | 616.63943 |  |  |  | 2.507444 |  | 471.6724
31.3 | 1.30381 | 618.55442 |  |  |  | 3.098539 |  | 461.368
31.4 | 1.30881 | 620.86126 |  |  |  | 2.218765 |  | 359.381
31.5 | 1.31238 | 622.14425 |  |  |  | 2.412398 |  | 627.5711
31.6 | 1.31625 | 624.57295 |  |  |  | 3.009729 |  | 478.3243
31.7 | 1.32106 | 626.87369 |  |  |  | 2.592105 |  | 365.3923
31.8 | 1.32519 | 628.38276 |  |  |  | 2.278155 |  | 520.2928
31.9 | 1.32881 | 630.26622 |  |  |  | 2.841529 |  | 526.4756
32 | 1.33331 | 632.63536 |  |  |  | 2.894555 |  | 326.698
32.1 | 1.33788 | 634.12837 |  |  |  | 2.260413 |  | 460.2191
32.2 | 1.34144 | 635.76675 |  |  |  | 2.669437 |  | 634.9881
32.3 | 1.34563 | 638.42735 |  |  |  | 3.113498 |  | 367.3655
32.4 | 1.3505 | 640.21642 |  |  |  | 2.403882 |  | 436.6907
32.5 | 1.35425 | 641.85401 |  |  |  | 2.372325 |  | 570.4688
32.6 | 1.35794 | 643.95904 |  |  |  | 3.141139 |  | 426.6099
32.7 | 1.36281 | 646.03663 |  |  |  | 2.71033 |  | 391.4893
32.8 | 1.367 | 647.67697 |  |  |  | 2.231209 |  | 540.8576
32.9 | 1.37044 | 649.53752 |  |  |  | 2.968179 |  | 604.8289
33 | 1.375 | 652.29554 |  |  |  | 3.0239 |  | 351.8704
33.1 | 1.37963 | 653.9247 |  |  |  | 2.166872 |  | 434.7251
33.2 | 1.38294 | 655.36364 |  |  |  | 2.829672 |  | 544.1763
33.3 | 1.38725 | 657.70904 |  |  |  | 3.207952 |  | 413.9405
33.4 | 1.39212 | 659.72493 |  |  |  | 2.358045 |  | 443.6835
33.5 | 1.39569 | 661.30888 |  |  |  | 2.563232 |  | 529.6615
33.6 | 1.39956 | 663.35867 |  |  |  | 3.241919 |  | 397.1475
33.7 | 1.40444 | 665.29675 |  |  |  | 2.66493912 |  | 469.015
33.8 | 1.40844 | 667.17281 |  |  |  | 2.464756 |  | 424.3062
33.9 | 1.41213 | 668.7385 |  |  |  | 3.055341 |  | 566.8816
34 | 1.41669 | 671.32348 |  |  |  | 3.024233 |  | 323.6444
34.1 | 1.42119 | 672.77988 |  |  |  | 2.439077 |  | 551.5773
34.2 | 1.42481 | 674.77659 |  |  |  | 2.790761 |  | 461.2082
34.3 | 1.42894 | 676.68138 |  |  |  | 3.300297 |  | 409.7248
34.4 | 1.43381 | 678.67674 |  |  |  | 2.507236 |  | 428.6612
34.5 | 1.4375 | 680.2585 |  |  |  | 2.595828 |  | 557.0709
34.6 | 1.44131 | 682.38094 |  |  |  | 3.294331 |  | 452.3755
34.7 | 1.44613 | 684.56139 |  |  |  | 2.864373 |  | 332.7153
34.8 | 1.45031 | 685.95214 |  |  |  | 2.363228 |  | 600.4855
34.9 | 1.45375 | 688.01781 |  |  |  | 3.142896 |  | 532.3443
35 | 1.45831 | 690.4453 |  |  |  | 3.241133 |  | 267.7612
35.1 | 1.463 | 691.7011 |  |  |  | 2.29244 |  | 531.0211
35.2 | 1.46631 | 693.45878 |  |  |  | 2.910573 |  | 567.4296
35.3 | 1.4705 | 695.83631 |  |  |  | 3.44257 |  | 421.17
35.4 | 1.47544 | 697.91689 |  |  |  | 2.570853 |  | 372.0598
35.5 | 1.47912 | 699.28607 |  |  |  | 2.63278 |  | 490.133
35.6 | 1.48288 | 701.12897 |  |  |  | 3.420698 |  | 522.8419
35.7 | 1.48775 | 703.67521 |  |  |  | 2.859711 |  | 338.4409
35.8 | 1.49181 | 705.04928 |  |  |  | 2.563102 |  | 572.7245
35.9 | 1.49544 | 707.12827 |  |  |  | 3.229281 |  | 459.3509
36 | 1.5 | 709.22291 |  |  |  | 3.287515 |  | 355.7235
36.1 | 1.50463 | 710.86991 |  |  |  | 2.491712 |  | 598.76
36.2 | 1.50813 | 712.96557 |  |  |  | 2.941719 |  | 506.7913
36.3 | 1.51225 | 715.05355 |  |  |  | 3.494289 |  | 405.4693
36.4 | 1.51713 | 717.03224 |  |  |  | 2.734463 |  | 354.0735
36.5 | 1.52094 | 718.38126 |  |  |  | 2.60374 |  | 488.4171
36.6 | 1.52456 | 720.14933 |  |  |  | 3.520627 |  | 528.9447
36.7 | 1.52944 | 722.73058 |  |  |  | 3.074659 |  | 338.1129
36.8 | 1.53369 | 724.16756 |  |  |  | 2.494315 |  | 537.218
36.9 | 1.53713 | 726.01559 |  |  |  | 3.221674 |  | 552.833
37 | 1.54156 | 728.46464 |  |  |  | 3.464154 |  | 349.8737
37.1 | 1.54631 | 730.12654 |  |  |  | 2.514627 |  | 505.6628
37.2 | 1.54975 | 731.86602 |  |  |  | 2.9755 |  | 500.3325
37.3 | 1.55381 | 733.89737 |  |  |  | 3.674805 |  | 425.474
37.4 | 1.55881 | 736.02474 |  |  |  | 2.674572 |  | 425.2782
37.5 | 1.56244 | 737.5685 |  |  |  | 2.813634 |  | 481.9055
37.6 | 1.56625 | 739.40456 |  |  |  | 3.561463 |  | 425.9002
37.7 | 1.57106 | 741.45314 |  |  |  | 3.064792 |  | 303.7845
37.8 | 1.57519 | 742.70777 |  |  |  | 2.647506 |  | 546.9438
37.9 | 1.57875 | 744.65489 |  |  |  | 3.401389 |  | 554.3004
38 | 1.58331 | 747.1825 |  |  |  | 3.417756 |  | 299.9081
38.1 | 1.58788 | 748.55308 |  |  |  | 2.667527 |  | 422.6264
38.2 | 1.59144 | 750.05763 |  |  |  | 3.147438 |  | 535.0764
38.3 | 1.59563 | 752.2996 |  |  |  | 3.668166 |  | 376.6899
38.4 | 1.6005 | 754.13408 |  |  |  | 2.831573 |  | 507.744
38.5 | 1.60425 | 756.03812 |  |  |  | 2.793026 |  | 476.6667
38.6 | 1.60794 | 757.79702 |  |  |  | 3.748712 |  | 425.7206
38.7 | 1.61288 | 759.90008 |  |  |  | 3.134298 |  | 413.5461
38.8 | 1.617 | 761.60389 |  |  |  | 2.62281 |  | 488.8634
38.9 | 1.62044 | 763.28558 |  |  |  | 3.485607 |  | 483.2763
39 | 1.625 | 765.48932 |  |  |  | 3.547547 |  | 310.8359
39.1 | 1.62963 | 766.92849 |  |  |  | 2.587185 |  | 464.2404
39.2 | 1.633 | 768.49298 |  |  |  | 3.27109 |  | 553.1059
39.3 | 1.63725 | 770.84368 |  |  |  | 3.757795 |  | 319.2505
39.4 | 1.64212 | 772.39843 |  |  |  | 2.760391 |  | 459.5322
39.5 | 1.64569 | 774.03896 |  |  |  | 2.999103 |  | 477.0181
39.6 | 1.64956 | 775.88502 |  |  |  | 3.791819 |  | 461.9508
39.7 | 1.65444 | 778.13934 |  |  |  | 3.11581764 |  | 407.535
39.8 | 1.65844 | 779.76948 |  |  |  | 2.873053 |  | 517.0353
39.9 | 1.66212 | 781.67217 |  |  |  | 3.577143 |  | 469.3282
40 | 1.66669 | 783.817 |  |  |  | 3.531062 |  | 383.7067
40.1 | 1.67119 | 785.54368 |  |  |  | 2.799395 |  | 451.2978
40.2 | 1.67475 | 787.1503 |  |  |  | 3.30193 |  | 429.4749
40.3 | 1.67894 | 788.9498 |  |  |  | 3.847182 |  | 421.3717
40.4 | 1.68381 | 791.00188 |  |  |  | 2.968712 |  | 349.0853
40.5 | 1.68756 | 792.31095 |  |  |  | 2.975113 |  | 561.3013
40.6 | 1.69131 | 794.41583 |  |  |  | 3.826122 |  | 430.6154
40.7 | 1.69612 | 796.48709 |  |  |  | 3.340261 |  | 339.4988
40.8 | 1.70031 | 797.90959 |  |  |  | 2.748187 |  | 570.9767
40.9 | 1.70375 | 799.87375 |  |  |  | 3.652651 |  | 502.75
41 | 1.70831 | 802.16629 |  |  |  | 3.765561 |  | 309.2431
41.1 | 1.713 | 803.61664 |  |  |  | 2.662454 |  | 453.1964
41.2 | 1.71631 | 805.11672 |  |  |  | 3.426566 |  | 533.7482
41.3 | 1.72056 | 807.38515 |  |  |  | 3.993321 |  | 396.4899
41.4 | 1.7255 | 809.34381 |  |  |  | 2.94001 |  | 317.4959
41.5 | 1.72913 | 810.49632 |  |  |  | 3.035233 |  | 568.6043
41.6 | 1.73287 | 812.6229 |  |  |  | 3.971669 |  | 509.7275
41.7 | 1.73775 | 815.11037 |  |  |  | 3.311031 |  | 204.1576
41.8 | 1.74181 | 815.93925 |  |  |  | 2.966326 |  | 677.865
41.9 | 1.74544 | 818.3999 |  |  |  | 3.736163 |  | 409.6798
42 | 1.75 | 820.26804 |  |  |  | 3.744136 |  | 357.1908
42.1 | 1.75456 | 821.89683 |  |  |  | 2.928598489 |  | 417.5253
42.2 | 1.75812 | 823.38322 |  |  |  | 3.405352 |  | 560.4407
42.3 | 1.76225 | 825.69784 |  |  |  | 4.034389 |  | 418.502
42.4 | 1.76713 | 827.74013 |  |  |  | 3.206671 |  | 442.9457
42.5 | 1.771 | 829.45433 |  |  |  | 2.955375 |  | 397.2247
42.6 | 1.77456 | 830.86845 |  |  |  | 4.060455 |  | 488.4857
42.7 | 1.77944 | 833.25226 |  |  |  | 3.544423 |  | 343.3624
42.8 | 1.78369 | 834.71155 |  |  |  | 2.865941 |  | 489.6647
42.9 | 1.78712 | 836.3911 |  |  |  | 3.718836 |  | 533.6216
43 | 1.79156 | 838.76038 |  |  |  | 3.987707 |  | 318.6884
43.1 | 1.79631 | 840.27415 |  |  |  | 2.89335 |  | 474.3517
43.2 | 1.79975 | 841.90592 |  |  |  | 3.422536 |  | 533.6749
43.3 | 1.80381 | 844.07264 |  |  |  | 4.223998 |  | 290.816
43.4 | 1.80881 | 845.52672 |  |  |  | 3.013187 |  | 491.0899
43.5 | 1.81237 | 847.275 |  |  |  | 3.291658 |  | 562.1057
43.6 | 1.81625 | 849.45597 |  |  |  | 4.089766 |  | 335.6632
43.7 | 1.82106 | 851.07051 |  |  |  | 3.466674 |  | 340.1032
43.8 | 1.82513 | 852.45473 |  |  |  | 3.140055 |  | 446.2255
43.9 | 1.82881 | 854.09684 |  |  |  | 3.848653 |  | 515.2911
44 | 1.83331 | 856.41565 |  |  |  | 3.917326 |  | 335.7856
44.1 | 1.83788 | 857.95019 |  |  |  | 3.056912 |  | 411.7949
44.2 | 1.84144 | 859.41618 |  |  |  | 3.59601 |  | 417.8254
44.3 | 1.84562 | 861.16269 |  |  |  | 4.207192 |  | 396.2316
44.4 | 1.8505 | 863.0963 |  |  |  | 3.239329 |  | 386.5867
44.5 | 1.85425 | 864.546 |  |  |  | 3.19349 |  | 486.9133
44.6 | 1.85794 | 866.34271 |  |  |  | 4.285174 |  | 445.9028
44.7 | 1.86288 | 868.54547 |  |  |  | 3.580632 |  | 262.1044
44.8 | 1.867 | 869.62534 |  |  |  | 2.994806 |  | 556.7907
44.9 | 1.87044 | 871.5407 |  |  |  | 3.979129 |  | 471.6053
45 | 1.875 | 873.69122 |  |  |  | 4.048298 |  | 289.9762
45.1 | 1.87963 | 875.03381 |  |  |  | 2.951729 |  | 504.5994
45.2 | 1.883 | 876.73431 |  |  |  | 3.730686 |  | 505.4353
45.3 | 1.88725 | 878.88241 |  |  |  | 4.292000748 |  | 256.5328
45.4 | 1.89213 | 880.13429 |  |  |  | 3.135645 |  | 373.4719
45.5 | 1.89569 | 881.46385 |  |  |  | 3.414903 |  | 485.8269
45.6 | 1.89956 | 883.344 |  |  |  | 4.315605 |  | 410.375
45.7 | 1.90444 | 885.34663 |  |  |  | 3.54419742 |  | 351.3625
45.8 | 1.90844 | 886.75208 |  |  |  | 3.275802 |  | 541.5312
45.9 | 1.91213 | 888.75033 |  |  |  | 4.05673 |  | 387.4386
46 | 1.91669 | 890.51705 |  |  |  | 4.010824 |  | 345.3956
46.1 | 1.92119 | 892.07133 |  |  |  | 3.178803 |  | 477.9831
46.2 | 1.92475 | 893.77295 |  |  |  | 3.749266 |  | 496.3795
46.3 | 1.92894 | 895.85278 |  |  |  | 4.366317 |  | 296.3593
46.4 | 1.93381 | 897.29605 |  |  |  | 3.367574 |  | 385.9653
46.5 | 1.93756 | 898.74342 |  |  |  | 3.374149 |  | 549.1573
46.6 | 1.94131 | 900.80276 |  |  |  | 4.337246 |  | 378.9958
46.7 | 1.94612 | 902.62573 |  |  |  | 3.785744 |  | 426.3652
46.8 | 1.95031 | 904.4122 |  |  |  | 3.113381 |  | 372.3924
46.9 | 1.95375 | 905.69323 |  |  |  | 4.135262 |  | 509.8377
47 | 1.95831 | 908.01809 |  |  |  | 4.262016 |  | 310.1173
47.1 | 1.963 | 909.47254 |  |  |  | 3.012544 |  | 399.6798
47.2 | 1.96631 | 910.79548 |  |  |  | 3.875368 |  | 496.8212
47.3 | 1.97056 | 912.90697 |  |  |  | 4.45915002 |  | 349.7049
47.4 | 1.97544 | 914.61353 |  |  |  | 3.312621 |  | 262.5718
47.5 | 1.97906 | 915.56404 |  |  |  | 3.501606 |  | 568.9607
47.6 | 1.98288 | 917.73747 |  |  |  | 4.474005 |  | 389.8542
47.7 | 1.98775 | 919.63606 |  |  |  | 3.736596 |  | 348.6256
47.8 | 1.99181 | 921.05148 |  |  |  | 3.346054 |  | 400.2397
47.9 | 1.99544 | 922.50435 |  |  |  | 4.211551 |  | 474.2588
48 | 2 | 924.66697 | HERE |  |  | 4.219097 |  | 251.5789
48.1 | 2.00456 | 925.81417 |  |  |  | 3.308061 |  | 455.8543
48.2 | 2.00813 | 927.44157 |  |  |  | 3.82531 |  | 500.8107
48.3 | 2.01225 | 929.50491 |  |  |  | 4.530991 |  | 362.8152
48.4 | 2.01712 | 931.27182 |  |  |  | 3.559567 |  | 289.0262
48.5 | 2.02094 | 932.3759 |  |  |  | 3.443811 |  | 491.1518
48.6 | 2.02463 | 934.18825 |  |  |  | 4.442263 |  | 431.5853
48.7 | 2.02938 | 936.23828 |  |  |  | 4.038358 |  | 341.4571
48.8 | 2.03369 | 937.70996 |  |  |  | 3.284596 |  | 426.3314
48.9 | 2.03719 | 939.20212 |  |  |  | 4.109358 |  | 528.2975
49 | 2.04156 | 941.51078 |  |  |  | 4.47424521 |  | 183.4021
49.1 | 2.04631 | 942.38194 |  |  |  | 3.24479 |  | 506.407
49.2 | 2.04975 | 944.12398 |  |  |  | 3.83748 |  | 526.1502
49.3 | 2.05381 | 946.26015 |  |  |  | 4.678681 |  | 340.6113
49.4 | 2.05875 | 947.94277 |  |  |  | 3.50008 |  | 318.9214
49.5 | 2.06244 | 949.11959 |  |  |  | 3.619598 |  | 475.6824
49.6 | 2.06625 | 950.93194 |  |  |  | 4.579147 |  | 446.3971
49.7 | 2.07106 | 953.07911 |  |  |  | 3.871659 |  | 261.7783
49.8 | 2.07512 | 954.14193 |  |  |  | 3.523885 |  | 455.5149
49.9 | 2.07881 | 955.82278 |  |  |  | 4.305527 |  | 427.1267
50 | 2.08331 | 957.74485 |  |  |  | 4.437592 |  | 301.7041
50.1 | 2.08794 | 959.14174 |  |  |  | 3.360126 |  | 511.0829
50.2 | 2.09144 | 960.93053 |  |  |  | 4.020768 |  | 466.7967
50.3 | 2.09562 | 962.88174 |  |  |  | 4.701797 |  | 246.3811
50.4 | 2.1005 | 964.08408 |  |  |  | 3.617563 |  | 319.6053
50.5 | 2.10425 | 965.2826 |  |  |  | 3.624126 |  | 613.904
50.6 | 2.108 | 967.58474 |  |  |  | 4.658554 |  | 386.4886
50.7 | 2.11281 | 969.44375 |  |  |  | 4.064041 |  | 235.9642
50.8 | 2.117 | 970.43244 |  |  |  | 3.341373 |  | 521.5145
50.9 | 2.12044 | 972.22645 |  |  |  | 4.49598 |  | 402.3225
51 | 2.12506 | 974.08518 |  |  |  | 4.454596 |  | 289.8731
51.1 | 2.12963 | 975.4099 |  |  |  | 3.289837 |  | 476.4659
51.2 | 2.133 | 977.01559 |  |  |  | 4.15565 |  | 369.1765
51.3 | 2.13725 | 978.58459 |  |  |  | 4.779351 |  | 324.0533
51.4 | 2.14213 | 980.16597 |  |  |  | 3.491179 |  | 282.25
51.5 | 2.14569 | 981.17078 |  |  |  | 3.801475 |  | 580.1395
51.6 | 2.14956 | 983.41592 |  |  |  | 4.804032 |  | 416.709
51.7 | 2.15444 | 985.44946 |  |  |  | 3.94341088 |  | 201.63
51.8 | 2.15844 | 986.25598 |  |  |  | 3.642458 |  | 466.0921
51.9 | 2.16213 | 987.97586 |  |  |  | 4.509791 |  | 444.4825
52 | 2.16669 | 990.0027 |  |  |  | 4.456647 |  | 161.5111
52.1 | 2.17119 | 990.7295 |  |  |  | 3.589712 |  | 499.3122
52.2 | 2.17481 | 992.53701 |  |  |  | 4.103324 |  | 486.1598
52.3 | 2.17894 | 994.54485 |  |  |  | 4.846835 |  | 286.8542
52.4 | 2.18381 | 995.94183 |  |  |  | 3.737699 |  | 414.824
52.5 | 2.18756 | 997.49742 |  |  |  | 3.742993 |  | 338.1573
52.6 | 2.19131 | 998.76551 |  |  |  | 4.818279 |  | 364.0456
52.7 | 2.19613 | 1000.52021 |  |  |  | 4.185463 |  | 376.4067
52.8 | 2.20031 | 1002.09359 |  |  |  | 3.449334 |  | 360.3198
52.9 | 2.20375 | 1003.33309 |  |  |  | 4.519787 |  | 472.8844
53 | 2.20825 | 1005.46107 |  |  |  | 4.779232925 |  | 291.8863
53.1 | 2.213 | 1006.84753 |  |  |  | 3.334833 |  | 395.713
53.2 | 2.21631 | 1008.15734 |  |  |  | 4.289015 |  | 481.2424
53.3 | 2.22056 | 1010.20262 |  |  |  | 4.933002 |  | 269.8156
53.4 | 2.22544 | 1011.51932 |  |  |  | 3.723895 |  | 222.1522
53.5 | 2.22912 | 1012.33684 |  |  |  | 3.810274 |  | 549.8989
53.6 | 2.23288 | 1014.40446 |  |  |  | 4.944056 |  | 329.386
53.7 | 2.23775 | 1016.00857 |  |  |  | 4.126913 |  | 232.7167
53.8 | 2.24181 | 1016.9534 |  |  |  | 3.693874 |  | 354.1074
53.9 | 2.24544 | 1018.23881 |  |  |  | 4.648896 |  | 550.8487
54 | 2.25 | 1020.75068 |  |  |  | 4.656784 |  | 207.8114
54.1 | 2.25456 | 1021.6983 |  |  |  | 3.650205 |  | 430.2353
54.2 | 2.25813 | 1023.23424 |  |  |  | 4.218951 |  | 380.1238
54.3 | 2.26225 | 1024.80035 |  |  |  | 4.993875 |  | 261.23
54.4 | 2.26712 | 1026.07254 |  |  |  | 3.923122 |  | 483.1649
54.5 | 2.27094 | 1027.91823 |  |  |  | 3.723816 |  | 419.9972
54.6 | 2.27456 | 1029.43862 |  |  |  | 4.96639 |  | 387.0207
54.7 | 2.27938 | 1031.30406 |  |  |  | 4.447474 |  | 274.9234
54.8 | 2.28369 | 1032.48898 |  |  |  | 3.554227 |  | 416.5233
54.9 | 2.28713 | 1033.92182 |  |  |  | 4.58528 |  | 510.2506
55 | 2.29156 | 1036.18223 |  |  |  | 4.923751 |  | 167.1474
55.1 | 2.29631 | 1036.97618 |  |  |  | 3.569949 |  | 465.0116
55.2 | 2.29975 | 1038.57582 |  |  |  | 4.21948 |  | 347.3202
55.3 | 2.30381 | 1039.98594 |  |  |  | 5.204808 |  | 390.262
55.4 | 2.30881 | 1041.93725 |  |  |  | 3.71165 |  | 371.4551
55.5 | 2.31237 | 1043.25963 |  |  |  | 4.050716 |  | 381.0979
55.6 | 2.31625 | 1044.73829 |  |  |  | 5.029533 |  | 375.3555
55.7 | 2.32106 | 1046.54375 |  |  |  | 4.251447 |  | 300.8695
55.8 | 2.32512 | 1047.76528 |  |  |  | 3.806021 |  | 399.697
55.9 | 2.32875 | 1049.21618 |  |  |  | 4.788662 |  | 407.4539
56 | 2.33331 | 1051.07417 |  |  |  | 4.868823 |  | 219.2333
56.1 | 2.33794 | 1052.08922 |  |  |  | 3.684383 |  | 338.1229
56.2 | 2.34144 | 1053.27265 |  |  |  | 4.406942 |  | 487.9426
56.3 | 2.34562 | 1055.31225 |  |  |  | 5.153218 |  | 276.6865
56.4 | 2.3505 | 1056.66248 |  |  |  | 3.964805 |  | 330.0107
56.5 | 2.35425 | 1057.90002 |  |  |  | 3.906582 |  | 430.5799
56.6 | 2.35794 | 1059.48886 |  |  |  | 5.163332 |  | 305.3655
56.7 | 2.36281 | 1060.97599 |  |  |  | 4.384428 |  | 304.586
56.8 | 2.36694 | 1062.23393 |  |  |  | 3.720029 |  | 360.9029
56.9 | 2.37044 | 1063.49709 |  |  |  | 4.854381 |  | 464.9452
57 | 2.375 | 1065.61724 |  |  |  | 4.936481 |  | 249.3844
57.1 | 2.37963 | 1066.77189 |  |  |  | 3.596978 |  | 344.5638
57.2 | 2.383 | 1067.93307 |  |  |  | 4.542814 |  | 453.8047
57.3 | 2.38725 | 1069.86174 |  |  |  | 5.223786728 |  | 240.3115
57.4 | 2.39213 | 1071.03446 |  |  |  | 3.8145 |  | 255.1742
57.5 | 2.39569 | 1071.94288 |  |  |  | 4.151117 |  | 360.23
57.6 | 2.39956 | 1073.33697 |  |  |  | 5.242259 |  | 367.377
57.7 | 2.40444 | 1075.12977 |  |  |  | 4.30154986 |  | 128.8475
57.8 | 2.40844 | 1075.64516 |  |  |  | 3.896507 |  | 407.7762
57.9 | 2.41206 | 1077.12131 |  |  |  | 4.99131 |  | 395.46
58 | 2.41669 | 1078.95229 |  |  |  | 4.85753 |  | 221.6756
58.1 | 2.42119 | 1079.94983 |  |  |  | 3.911317 |  | 289.7652
58.2 | 2.42481 | 1080.99878 |  |  |  | 4.46782 |  | 386.3971
58.3 | 2.42894 | 1082.5946 |  |  |  | 5.274698 |  | 207.6632
58.4 | 2.43381 | 1083.60592 |  |  |  | 4.065757 |  | 317.8427
58.5 | 2.43756 | 1084.79783 |  |  |  | 4.13588 |  | 385.8504
58.6 | 2.44137 | 1086.26792 |  |  |  | 5.173963 |  | 293.6996
58.7 | 2.44613 | 1087.66593 |  |  |  | 4.549134 |  | 307.9593
58.8 | 2.45031 | 1088.9532 |  |  |  | 3.748252 |  | 380.843
58.9 | 2.45375 | 1090.2633 |  |  |  | 4.975005 |  | 327.4539
59 | 2.45831 | 1091.75649 |  |  |  | 5.122758 |  | 220.0021
59.1 | 2.463 | 1092.7883 |  |  |  | 3.695779 |  | 377.2663
59.2 | 2.46638 | 1094.06346 |  |  |  | 4.576353 |  | 362.5718
59.3 | 2.47056 | 1095.57901 |  |  |  | 5.349411 |  | 250.7111
59.4 | 2.47544 | 1096.80248 |  |  |  | 3.972387 |  | 299.4392
59.5 | 2.47906 | 1097.88645 |  |  |  | 4.196494 |  | 351.9764
59.6 | 2.48288 | 1099.231 |  |  |  | 5.357404 |  | 349.8871
59.7 | 2.48775 | 1100.93495 |  |  |  | 4.471578 |  | 216.2217
59.8 | 2.49181 | 1101.81281 |  |  |  | 4.001991 |  | 365.8595
59.9 | 2.49544 | 1103.14088 |  |  |  | 5.033992 |  | 352.943
60 | 2.5 | 1104.7503 |  |  |  | 5.039993 |  | 224.2939
60.1 | 2.50456 | 1105.77308 |  |  |  | 3.872042 |  | 299.8571
60.2 | 2.50806 | 1106.82258 |  |  |  | 4.641248 |  | 417.1623
60.3 | 2.51225 | 1108.57049 |  |  |  | 5.412941 |  | 261.7439
60.4 | 2.51713 | 1109.8478 |  |  |  | 4.296521 |  | 188.3101
60.5 | 2.521 | 1110.57656 |  |  |  | 3.956659 |  | 474.4242
60.6 | 2.52456 | 1112.26551 |  |  |  | 5.352788 |  | 241.2931
60.7 | 2.52937 | 1113.42613 |  |  |  | 4.812742 |  | 293.7963
60.8 | 2.53369 | 1114.69533 |  |  |  | 3.825781 |  | 404
60.9 | 2.53712 | 1116.08105 |  |  |  | 4.958695 |  | 334.268
61 | 2.54156 | 1117.5652 |  |  |  | 5.310638 |  | 195.3032
61.1 | 2.54631 | 1118.49289 |  |  |  | 3.849258 |  | 277.6657
61.2 | 2.54975 | 1119.44806 |  |  |  | 4.548384 |  | 415.5172
61.3 | 2.55381 | 1121.13506 |  |  |  | 5.541677 |  | 267.9717
61.4 | 2.55875 | 1122.45884 |  |  |  | 4.076339 |  | 275.1873
61.5 | 2.56238 | 1123.45777 |  |  |  | 4.350335 |  | 341.0284
61.6 | 2.56625 | 1124.77755 |  |  |  | 5.414776 |  | 397.2744
61.7 | 2.57106 | 1126.68844 |  |  |  | 4.575671 |  | 159.7241
61.8 | 2.57512 | 1127.33692 |  |  |  | 4.162174 |  | 337.8753
61.9 | 2.57881 | 1128.58368 |  |  |  | 5.082694 |  | 401.7511
62 | 2.58331 | 1130.39156 |  |  |  | 5.167202 |  | 125.7199
62.1 | 2.58788 | 1130.9661 |  |  |  | 4.027992 |  | 276.5449
62.2 | 2.59144 | 1131.9506 |  |  |  | 4.747222 |  | 495.4678
62.3 | 2.59563 | 1134.02661 |  |  |  | 5.525188 |  | 209.0205
62.4 | 2.6005 | 1135.04454 |  |  |  | 4.258232 |  | 258.1387
62.5 | 2.60425 | 1136.01256 |  |  |  | 4.194527 |  | 387.8753
62.6 | 2.60794 | 1137.44382 |  |  |  | 5.543233 |  | 327.3388
62.7 | 2.61281 | 1139.03796 |  |  |  | 4.705902068 |  | 196.4358
62.8 | 2.61694 | 1139.84924 |  |  |  | 3.991212 |  | 284.1057
62.9 | 2.62044 | 1140.84361 |  |  |  | 5.205839 |  | 345.5504
63 | 2.625 | 1142.41932 |  |  |  | 5.290885 |  | 138.4104
63.1 | 2.62963 | 1143.06016 |  |  |  | 3.784983 |  | 265.3293
63.2 | 2.63294 | 1143.9384 |  |  |  | 4.934347 |  | 427.6729
63.3 | 2.63725 | 1145.78167 |  |  |  | 5.592972514 |  | 130.8422
63.4 | 2.64213 | 1146.42018 |  |  |  | 4.150935 |  | 136.4309
63.5 | 2.64575 | 1146.91406 |  |  |  | 4.30333 |  | 341.6613
63.6 | 2.6495 | 1148.19529 |  |  |  | 5.674597 |  | 205.8704
63.7 | 2.65444 | 1149.21229 |  |  |  | 4.59814948 |  | 162.54
63.8 | 2.65844 | 1149.86245 |  |  |  | 4.245202 |  | 324.5989
63.9 | 2.66213 | 1151.06022 |  |  |  | 5.251572 |  | 263.3224
64 | 2.66669 | 1152.26097 |  |  |  | 5.186413 |  | 122.3778
64.1 | 2.67119 | 1152.81167 |  |  |  | 4.175109 |  | 294.6271
64.2 | 2.67481 | 1153.87822 |  |  |  | 4.767323 |  | 211.6998
64.3 | 2.67894 | 1154.75254 |  |  |  | 5.625655 |  | 169.4743
64.4 | 2.68381 | 1155.57788 |  |  |  | 4.41563 |  | 181.1937
64.5 | 2.68763 | 1156.27004 |  |  |  | 4.32644 |  | 284.5267
64.6 | 2.69137 | 1157.33417 |  |  |  | 5.430318 |  | 220.1023
64.7 | 2.69606 | 1158.36645 |  |  |  | 4.85542 |  | 212.4702
64.8 | 2.70025 | 1159.2567 |  |  |  | 4.058617 |  | 198.9286
64.9 | 2.70375 | 1159.95295 |  |  |  | 5.291878 |  | 239.7149
65 | 2.70831 | 1161.04605 |  |  |  | 5.446781 |  | 134.1386
65.1 | 2.713 | 1161.67516 |  |  |  | 3.846842 |  | 309.8399
65.2 | 2.71631 | 1162.70073 |  |  |  | 4.944472 |  | 331.4847
65.3 | 2.72056 | 1164.10954 |  |  |  | 5.683078 |  | 186.7418
65.4 | 2.72544 | 1165.02084 |  |  |  | 4.288766 |  | 219.9728
65.5 | 2.72912 | 1165.83034 |  |  |  | 4.385575 |  | 290.4202
65.6 | 2.73288 | 1166.92232 |  |  |  | 5.757077 |  | 341.5091
65.7 | 2.73781 | 1168.60596 |  |  |  | 4.67537138 |  | 118.4425
65.8 | 2.74181 | 1169.07973 |  |  |  | 4.245832 |  | 314.5207
65.9 | 2.74544 | 1170.22144 |  |  |  | 5.339334 |  | 300.4737
66 | 2.75 | 1171.5916 |  |  |  | 5.426549 |  | 194.0886
66.1 | 2.75463 | 1172.49023 |  |  |  | 4.10489 |  | 191.6657
66.2 | 2.75813 | 1173.16106 |  |  |  | 4.836889 |  | 408.3592
66.3 | 2.76225 | 1174.8435 |  |  |  | 5.735284 |  | 171.9508
66.4 | 2.76713 | 1175.68262 |  |  |  | 4.480641 |  | 177.8058
66.5 | 2.77094 | 1176.36006 |  |  |  | 4.260711 |  | 349.0663
66.6 | 2.77456 | 1177.62368 |  |  |  | 5.749543 |  | 230.0635
66.7 | 2.77944 | 1178.74639 |  |  |  | 5.01206 |  | 264.3647
66.8 | 2.78369 | 1179.86994 |  |  |  | 4.060162 |  | 238.2733
66.9 | 2.78713 | 1180.6896 |  |  |  | 5.233695 |  | 330.167
67 | 2.79156 | 1182.15224 |  |  |  | 5.616869 |  | 145.8737
67.1 | 2.79631 | 1182.84514 |  |  |  | 4.070622 |  | 276.2849
67.2 | 2.79975 | 1183.79556 |  |  |  | 4.808854 |  | 320.8227
67.3 | 2.80381 | 1185.0981 |  |  |  | 5.928557 |  | 245.33
67.4 | 2.80881 | 1186.32475 |  |  |  | 4.23638 |  | 188.4818
67.5 | 2.81238 | 1186.99763 |  |  |  | 4.595656 |  | 263.7545
67.6 | 2.81625 | 1188.01836 |  |  |  | 5.717016 |  | 228.8607
67.7 | 2.82106 | 1189.11918 |  |  |  | 4.84161 |  | 228.828
67.8 | 2.82513 | 1190.05051 |  |  |  | 4.308726 |  | 113.3785
67.9 | 2.82875 | 1190.46094 |  |  |  | 5.433023 |  | 434.9035
68 | 2.83331 | 1192.4441 |  |  |  | 5.450871 |  | 134.1751
68.1 | 2.83788 | 1193.05728 |  |  |  | 4.24789 |  | 95.5927
68.2 | 2.84144 | 1193.39759 |  |  |  | 5.003703 |  | 383.5298
68.3 | 2.84563 | 1195.00458 |  |  |  | 5.821585 |  | 161.271
68.4 | 2.8505 | 1195.78997 |  |  |  | 4.485712 |  | 213.2107
68.5 | 2.85425 | 1196.58951 |  |  |  | 4.417062 |  | 241.8401
68.6 | 2.85794 | 1197.4819 |  |  |  | 5.835288 |  | 299.4949
68.7 | 2.86281 | 1198.94044 |  |  |  | 4.953932 |  | 270.6029
68.8 | 2.86694 | 1200.05803 |  |  |  | 4.201521 |  | 215.1629
68.9 | 2.87044 | 1200.8111 |  |  |  | 5.477925 |  | 214.1425
69 | 2.875 | 1201.78759 |  |  |  | 5.566364 |  | 194.7127
69.1 | 2.87963 | 1202.68911 |  |  |  | 4.054149 |  | 191.3234
69.2 | 2.883 | 1203.33387 |  |  |  | 5.117101 |  | 324.6918
69.3 | 2.88725 | 1204.71381 |  |  |  | 5.881564 |  | 215.0615
69.4 | 2.89213 | 1205.76331 |  |  |  | 4.365675 |  | 123.826
69.5 | 2.89575 | 1206.21156 |  |  |  | 4.525429 |  | 303.736
69.6 | 2.8995 | 1207.35057 |  |  |  | 5.967942 |  | 297.4757
69.7 | 2.90444 | 1208.8201 |  |  |  | 4.8362622 |  | 122.725
69.8 | 2.90844 | 1209.311 |  |  |  | 4.379773 |  | 315.5193
69.9 | 2.91206 | 1210.45318 |  |  |  | 5.606659 |  | 210.9244
70 | 2.91669 | 1211.42976 |  |  |  | 5.452802 |  | 135.1244
70.1 | 2.92119 | 1212.03782 |  |  |  | 4.388873 |  | 197.8149
70.2 | 2.92481 | 1212.75391 |  |  |  | 5.011509 |  | 332.4818
70.3 | 2.92894 | 1214.12706 |  |  |  | 6.000297 |  | 205.6255
70.4 | 2.93388 | 1215.14285 |  |  |  | 4.472214 |  | 72.07609
70.5 | 2.93756 | 1215.40809 |  |  |  | 4.560406 |  | 373.3733
70.6 | 2.94131 | 1216.80824 |  |  |  | 5.868002 |  | 257.0415
70.7 | 2.94613 | 1218.04718 |  |  |  | 5.092193 |  | 86.51435
70.8 | 2.95031 | 1218.40881 |  |  |  | 4.192872 |  | 261.1773
70.9 | 2.95375 | 1219.30726 |  |  |  | 5.562485 |  | 235.0768
71 | 2.95831 | 1220.37921 |  |  |  | 5.651813 |  | 135.9568
71.1 | 2.96294 | 1221.00869 |  |  |  | 4.116018 |  | 214.6736
71.2 | 2.96631 | 1221.73214 |  |  |  | 5.195215 |  | 315.9482
71.3 | 2.97056 | 1223.07492 |  |  |  | 6.043013 |  | 83.80162
71.4 | 2.9755 | 1223.4889 |  |  |  | 4.441969 |  | 106.8567
71.5 | 2.97913 | 1223.87679 |  |  |  | 4.592111 |  | 365.9973
71.6 | 2.98288 | 1225.24928 |  |  |  | 5.968445 |  | 124.9158
71.7 | 2.98775 | 1225.85762 |  |  |  | 4.977442 |  | 55.78818
71.8 | 2.99181 | 1226.08412 |  |  |  | 4.450752 |  | 10.08264
71.9 | 2.99544 | 1226.12072 |  |  |  | 5.594083 |  | 285.9539
72 | 3 | 1227.42467 |  |  |  | 5.597147 |  | 8.719298
72.1 | 3.00456 | 1227.46443 |  |  |  | 4.383355 |  | 205.1261
72.2 | 3.00813 | 1228.19673 |  |  |  | 5.062267 |  | 246.983
72.3 | 3.01225 | 1229.2143 |  |  |  | 6.000861 |  | 192.7336
72.4 | 3.01713 | 1230.15484 |  |  |  | 4.761809 |  | 148.168
72.5 | 3.021 | 1230.72825 |  |  |  | 4.469483 |  | 294.3554
72.6 | 3.02463 | 1231.79676 |  |  |  | 5.927077 |  | 184.5405
72.7 | 3.02944 | 1232.6844 |  |  |  | 5.240348 |  | 159.3553
72.8 | 3.03369 | 1233.36166 |  |  |  | 4.232099 |  | 283.6327
72.9 | 3.03712 | 1234.33452 |  |  |  | 5.482233 |  | 181.3986
73 | 3.04156 | 1235.13993 |  |  |  | 5.869722 |  | 248.8695
73.1 | 3.04631 | 1236.32206 |  |  |  | 4.253219 |  | 45.77907
73.2 | 3.04975 | 1236.47954 |  |  |  | 5.022449 |  | 284.17
73.3 | 3.05381 | 1237.63327 |  |  |  | 6.189771 |  | 128.354
73.4 | 3.05881 | 1238.27504 |  |  |  | 4.421353 |  | 111.577
73.5 | 3.06238 | 1238.67337 |  |  |  | 4.795667 |  | 267.2196
73.6 | 3.06625 | 1239.70751 |  |  |  | 5.96552 |  | 218.4449
73.7 | 3.07106 | 1240.75823 |  |  |  | 5.038393 |  | 111.0246
73.8 | 3.07512 | 1241.20899 |  |  |  | 4.507344 |  | 266.3884
73.9 | 3.07875 | 1242.17598 |  |  |  | 5.665923 |  | 153.9737
74 | 3.08331 | 1242.8781 |  |  |  | 5.681689 |  | 166.2516
74.1 | 3.08788 | 1243.63787 |  |  |  | 4.427983 |  | 99.69944
74.2 | 3.09144 | 1243.9928 |  |  |  | 5.127038 |  | 210.6553
74.3 | 3.09556 | 1244.8607 |  |  |  | 6.152303 |  | 220.5385
74.4 | 3.1005 | 1245.95016 |  |  |  | 4.673253 |  | 133.64
74.5 | 3.10425 | 1246.45131 |  |  |  | 4.676223 |  | 288.8347
74.6 | 3.108 | 1247.53444 |  |  |  | 6.077343 |  | 156.0472
74.7 | 3.11287 | 1248.29439 |  |  |  | 5.156697 |  | 145.4939
74.8 | 3.117 | 1248.89528 |  |  |  | 4.297421 |  | 206.436
74.9 | 3.12044 | 1249.60542 |  |  |  | 5.700837 |  | 253.5592
75 | 3.125 | 1250.76165 |  |  |  | 5.779429 |  | 85.31169
75.1 | 3.12962 | 1251.15579 |  |  |  | 4.154048 |  | 38.26205
75.2 | 3.13294 | 1251.28282 |  |  |  | 5.396284 |  | 350.4455
75.3 | 3.13725 | 1252.79324 |  |  |  | 6.115284892 |  | 138.8975
75.4 | 3.14213 | 1253.47106 |  |  |  | 4.462937 |  | 91.5618
75.5 | 3.14569 | 1253.79702 |  |  |  | 4.854123 |  | 257.522
75.6 | 3.14956 | 1254.79363 |  |  |  | 6.201345 |  | 218.3522
75.7 | 3.1545 | 1255.87229 |  |  |  | 4.948827 |  | 88.97208
75.8 | 3.15844 | 1256.22284 |  |  |  | 4.636222 |  | 111.5312
75.9 | 3.16213 | 1256.63439 |  |  |  | 5.733207 |  | 284.114
76 | 3.16669 | 1257.92995 |  |  |  | 5.585477 |  | 27.14189
76.1 | 3.17113 | 1258.05046 |  |  |  | 4.555507 |  | 208.2376
76.2 | 3.17475 | 1258.80428 |  |  |  | 5.276614 |  | 253.3222
76.3 | 3.17894 | 1259.8657 |  |  |  | 6.136625 |  | 91.02875
76.4 | 3.18381 | 1260.30901 |  |  |  | 4.727162 |  | 142.6293
76.5 | 3.18756 | 1260.84387 |  |  |  | 4.730017 |  | 263.504
76.6 | 3.19131 | 1261.83201 |  |  |  | 6.083997 |  | 169.2988
76.7 | 3.19613 | 1262.64803 |  |  |  | 5.278907 |  | 118.799
76.8 | 3.20031 | 1263.14461 |  |  |  | 4.422062 |  | 172.3486
76.9 | 3.20381 | 1263.74783 |  |  |  | 5.689102 |  | 220.8889
77 | 3.20831 | 1264.74183 |  |  |  | 5.856299 |  | 50.7905
77.1 | 3.21294 | 1264.97699 |  |  |  | 4.263895 |  | 162.4154
77.2 | 3.21631 | 1265.52433 |  |  |  | 5.380211 |  | 191.8071
77.3 | 3.22056 | 1266.33951 |  |  |  | 6.258154 |  | 199.67
77.4 | 3.2255 | 1267.32588 |  |  |  | 4.587871 |  | 23.04972
77.5 | 3.22912 | 1267.40932 |  |  |  | 4.766955 |  | 211.6037
77.6 | 3.23288 | 1268.20495 |  |  |  | 6.178784 |  | 221.4148
77.7 | 3.23775 | 1269.28324 |  |  |  | 5.153974 |  | 82.94828
77.8 | 3.24181 | 1269.62001 |  |  |  | 4.609347 |  | 95.0303
77.9 | 3.24544 | 1269.96497 |  |  |  | 5.793268 |  | 214.2654
78 | 3.25 | 1270.94202 |  |  |  | 5.796849 |  | 130.1601
78.1 | 3.25456 | 1271.53555 |  |  |  | 4.450383 |  | 1.462857
78.2 | 3.25806 | 1271.54067 |  |  |  | 5.329951 |  | 250.1026
78.3 | 3.26225 | 1272.5886 |  |  |  | 6.121809 |  | 56.90437
78.4 | 3.26706 | 1272.86231 |  |  |  | 5.01501 |  | -8.675127
78.5 | 3.271 | 1272.82813 |  |  |  | 4.532346 |  | 170.1236
78.6 | 3.27456 | 1273.43377 |  |  |  | 6.138963 |  | 87.14315
78.7 | 3.27938 | 1273.8538 |  |  |  | 5.490474 |  | 17.63109
78.8 | 3.28369 | 1273.92979 |  |  |  | 4.383601 |  | 216.6948
78.9 | 3.28713 | 1274.67522 |  |  |  | 5.649372 |  | 261.0023
79 | 3.29156 | 1275.83146 |  |  |  | 6.060894645 |  | 61.62526
79.1 | 3.29631 | 1276.12418 |  |  |  | 4.3906 |  | 123.8605
79.2 | 3.29975 | 1276.55026 |  |  |  | 5.185232 |  | 295.798
79.3 | 3.30381 | 1277.7512 |  |  |  | 6.390088 |  | 106.524
79.4 | 3.30881 | 1278.28382 |  |  |  | 4.639729 |  | -66.96419
79.5 | 3.31244 | 1278.04074 |  |  |  | 4.871836 |  | 344.4934
79.6 | 3.31625 | 1279.35326 |  |  |  | 6.155236 |  | 133.7526
79.7 | 3.32106 | 1279.99661 |  |  |  | 5.210912 |  | 160.0197
79.8 | 3.32513 | 1280.64789 |  |  |  | 4.636321 |  | 57.29282
79.9 | 3.32875 | 1280.85529 |  |  |  | 5.843096 |  | 230.4627
80 | 3.33331 | 1281.9062 |  |  |  | 5.845122 |  | -35.61842
80.1 | 3.33787 | 1281.74378 |  |  |  | 4.577277 |  | 227.8459
80.2 | 3.34144 | 1282.55719 |  |  |  | 5.374981 |  | 121.5179
80.3 | 3.34563 | 1283.06635 |  |  |  | 6.250108 |  | 132.7947
80.4 | 3.3505 | 1283.71306 |  |  |  | 4.814672 |  | 106.4187
80.5 | 3.35425 | 1284.11213 |  |  |  | 4.739596 |  | 179.6016
80.6 | 3.35794 | 1284.77486 |  |  |  | 6.258326 |  | 124.1889
80.7 | 3.36281 | 1285.37966 |  |  |  | 5.309476 |  | 100.6416
80.8 | 3.36694 | 1285.79531 |  |  |  | 4.501319 |  | 168.9943
80.9 | 3.37044 | 1286.38679 |  |  |  | 5.867465 |  | 148.2149
81 | 3.375 | 1287.06265 |  |  |  | 5.946551 |  | 30.11688
81.1 | 3.37962 | 1287.20179 |  |  |  | 4.350918 |  | 30.83432
81.2 | 3.383 | 1287.30601 |  |  |  | 5.473821 |  | 306.7224
81.3 | 3.38725 | 1288.60958 |  |  |  | 6.2898 |  | 116.3012
81.4 | 3.39213 | 1289.17713 |  |  |  | 4.589736 |  | 41.83146
81.5 | 3.39569 | 1289.32605 |  |  |  | 4.991019 |  | 177.2636
81.6 | 3.39956 | 1290.01206 |  |  |  | 6.374691 |  | 166.5263
81.7 | 3.4045 | 1290.8347 |  |  |  | 5.085863 |  | -3.335025
81.8 | 3.40844 | 1290.82156 |  |  |  | 4.764695 |  | 229.626
81.9 | 3.41213 | 1291.66888 |  |  |  | 5.891326 |  | 126.5263
82 | 3.41669 | 1292.24584 |  |  |  | 5.816352 |  | 123.0156
82.1 | 3.42119 | 1292.79941 |  |  |  | 4.680424 |  | 74.81492
82.2 | 3.42481 | 1293.07024 |  |  |  | 5.342232 |  | 217.1598
82.3 | 3.42894 | 1293.96711 |  |  |  | 6.302813 |  | 100.6468
82.4 | 3.43381 | 1294.45726 |  |  |  | 4.776694 |  | 21.55556
82.5 | 3.4375 | 1294.5368 |  |  |  | 5.024012 |  | 160.701
82.6 | 3.44138 | 1295.16032 |  |  |  | 6.15412033 |  | 186.9305
82.7 | 3.44613 | 1296.04824 |  |  |  | 5.41825 |  | 87.96411
82.8 | 3.45031 | 1296.41593 |  |  |  | 4.460398 |  | 122.8837
82.9 | 3.45375 | 1296.83865 |  |  |  | 5.91565 |  | 198.6623
83 | 3.45831 | 1297.74455 |  |  |  | 6.08725 |  | 75.27932
83.1 | 3.463 | 1298.09761 |  |  |  | 4.29666 |  | -7.876133
83.2 | 3.46631 | 1298.07154 |  |  |  | 5.518947 |  | 237.3012
83.3 | 3.47056 | 1299.08007 |  |  |  | 6.418832 |  | 112.7955
83.4 | 3.4755 | 1299.63728 |  |  |  | 4.717996 |  | 47.43802
83.5 | 3.47913 | 1299.80948 |  |  |  | 4.875043 |  | 107.6613
83.6 | 3.48288 | 1300.21321 |  |  |  | 6.334924 |  | 243.3676
83.7 | 3.48775 | 1301.39841 |  |  |  | 5.28393 |  | 30.60099
83.8 | 3.49181 | 1301.52265 |  |  |  | 4.725452 |  | 140.314
83.9 | 3.49544 | 1302.03199 |  |  |  | 5.860859 |  | 169.3956
84 | 3.49994 | 1302.79427 |  |  |  | 6.01872 |  | -17.7987
84.1 | 3.50456 | 1302.71204 |  |  |  | 4.651322 |  | 100.4622
84.2 | 3.50813 | 1303.07069 |  |  |  | 5.370733 |  | 245.2646
84.3 | 3.51225 | 1304.08118 |  |  |  | 6.352471 |  | 134.5339
84.4 | 3.51712 | 1304.73636 |  |  |  | 5.062437 |  | 7.920103
84.5 | 3.521 | 1304.76709 |  |  |  | 4.737606 |  | 197.5813
84.6 | 3.52463 | 1305.48431 |  |  |  | 6.203087 |  | 180.48
84.7 | 3.52938 | 1306.34159 |  |  |  | 5.629781 |  | -59.40139
84.8 | 3.53369 | 1306.08557 |  |  |  | 4.493921 |  | 166.7994
84.9 | 3.53713 | 1306.65936 |  |  |  | 5.790714 |  | 225.535
85 | 3.54156 | 1307.65848 |  |  |  | 6.133748 |  | 75.47761
85.1 | 3.54625 | 1308.01247 |  |  |  | 4.578423 |  | 61.86857
85.2 | 3.54975 | 1308.22901 |  |  |  | 5.312975 |  | 189.9113
85.3 | 3.55381 | 1309.00005 |  |  |  | 6.547022 |  | 161.752
85.4 | 3.55881 | 1309.80881 |  |  |  | 4.753737 |  | -131.8981
85.5 | 3.56244 | 1309.33002 |  |  |  | 4.91148 |  | 212.192
85.6 | 3.56619 | 1310.12574 |  |  |  | 6.38226 |  | 164.2156
85.7 | 3.57106 | 1310.92547 |  |  |  | 5.335275 |  | -23.15725
85.8 | 3.57513 | 1310.83122 |  |  |  | 4.824737 |  | 129.6739
85.9 | 3.57881 | 1311.30842 |  |  |  | 5.902406 |  | 149.9444
86 | 3.58331 | 1311.98317 |  |  |  | 6.074774 |  | 27.21598
86.1 | 3.58794 | 1312.10918 |  |  |  | 4.593007 |  | 101.9657
86.2 | 3.59144 | 1312.46606 |  |  |  | 5.487855 |  | 199.945
86.3 | 3.59562 | 1313.30183 |  |  |  | 6.409454 |  | 45.47746
86.4 | 3.6005 | 1313.52376 |  |  |  | 4.926262 |  | 77.90933
86.5 | 3.60425 | 1313.81592 |  |  |  | 4.848597 |  | 90.55827
86.6 | 3.60794 | 1314.15008 |  |  |  | 6.401724 |  | 152.8747
86.7 | 3.61281 | 1314.89458 |  |  |  | 5.43045 |  | -7.600484
86.8 | 3.61694 | 1314.86319 |  |  |  | 4.602749 |  | 118.7829
86.9 | 3.62044 | 1315.27893 |  |  |  | 6.078456 |  | 174.9957
87 | 3.62506 | 1316.08741 |  |  |  | 6.014614 |  | 9.008753
87.1 | 3.62963 | 1316.12858 |  |  |  | 4.436 |  | 113.9407
87.2 | 3.633 | 1316.51256 |  |  |  | 5.596534 |  | 150.0871
87.3 | 3.63725 | 1317.15043 |  |  |  | 6.41489 |  | 31.01848
87.4 | 3.64212 | 1317.30149 |  |  |  | 4.703261 |  | 77.60784
87.5 | 3.64569 | 1317.57855 |  |  |  | 5.100439 |  | 188.2636
87.6 | 3.64956 | 1318.30713 |  |  |  | 6.434602 |  | 106.1291
87.7 | 3.65444 | 1318.82504 |  |  |  | 5.27481978 |  | -60.0475
87.8 | 3.65844 | 1318.58485 |  |  |  | 4.865809 |  | 33.89431
87.9 | 3.66213 | 1318.70992 |  |  |  | 6.015025 |  | 164.2281
88 | 3.66669 | 1319.4588 |  |  |  | 5.937566 |  | 0.1866667
88.1 | 3.67119 | 1319.45964 |  |  |  | 4.77644 |  | -0.5911602
88.2 | 3.67481 | 1319.4575 |  |  |  | 5.451414 |  | 240.8814
88.3 | 3.67894 | 1320.45234 |  |  |  | 6.430479 |  | -10.46201
88.4 | 3.68381 | 1320.40139 |  |  |  | 4.951623 |  | 16.76533
88.5 | 3.68756 | 1320.46426 |  |  |  | 4.953201 |  | 207.648
88.6 | 3.69131 | 1321.24294 |  |  |  | 6.369076 |  | 58.95021
88.7 | 3.69613 | 1321.52708 |  |  |  | 5.523963 |  | -2.294258
88.8 | 3.70031 | 1321.51749 |  |  |  | 4.54657 |  | 92.94186
88.9 | 3.70375 | 1321.83721 |  |  |  | 6.028906 |  | 127.7522
89 | 3.70831 | 1322.41976 |  |  |  | 6.202225 |  | 6.910448
89.1 | 3.713 | 1322.45217 |  |  |  | 4.375378 |  | -353.9033
89.2 | 3.71631 | 1321.28075 |  |  |  | 5.615644 |  | 22.26353
89.3 | 3.72056 | 1321.37537 |  |  |  | 6.44888 |  | 47.69262
89.4 | 3.72544 | 1321.60811 |  |  |  | 4.784039 |  | -27.75967
89.5 | 3.72906 | 1321.50762 |  |  |  | 5.048766 |  | 83.18586
89.6 | 3.73288 | 1321.82539 |  |  |  | 6.438886 |  | 134.6099
89.7 | 3.73775 | 1322.48094 |  |  |  | 5.461498 |  | -40.83777
89.8 | 3.74188 | 1322.31228 |  |  |  | 4.707516 |  | 13.26404
89.9 | 3.74544 | 1322.3595 |  |  |  | 6.031487 |  | 146.9276
90 | 3.75 | 1323.02949 |  |  |  | 6.03255 |  | -44.6864
90.1 | 3.75456 | 1322.82572 |  |  |  | 4.629638 |  | -41.19143
90.2 | 3.75806 | 1322.68155 |  |  |  | 5.543832 |  | 204.6014
90.3 | 3.76225 | 1323.53883 |  |  |  | 6.458955 |  | 7.17623
90.4 | 3.76713 | 1323.57385 |  |  |  | 5.043153 |  | 46.34646
90.5 | 3.77094 | 1323.75043 |  |  |  | 4.884264 |  | -55.07317
90.6 | 3.77463 | 1323.54721 |  |  |  | 6.368175 |  | 165.3742
90.7 | 3.77944 | 1324.34266 |  |  |  | 5.708019 |  | 10.9536
90.8 | 3.78375 | 1324.38987 |  |  |  | 4.556218 |  | 53.63372
90.9 | 3.78719 | 1324.57437 |  |  |  | 5.789641 |  | 131.0023
91 | 3.79156 | 1325.14685 |  |  |  | 6.294664 |  | 19.21474
91.1 | 3.79631 | 1325.23812 |  |  |  | 4.558278 |  | -91.45349
91.2 | 3.79975 | 1324.92352 |  |  |  | 5.380823 |  | 198.17
91.3 | 3.80381 | 1325.72809 |  |  |  | 6.549967 |  | 71.30162
91.4 | 3.80875 | 1326.08032 |  |  |  | 4.813756 |  | 12.75207
91.5 | 3.81238 | 1326.12661 |  |  |  | 5.052496 |  | -6.333333
91.6 | 3.81619 | 1326.10248 |  |  |  | 6.459654 |  | 129.4497
91.7 | 3.82106 | 1326.7329 |  |  |  | 5.479028 |  | -44.44794
91.8 | 3.82519 | 1326.54933 |  |  |  | 4.802554 |  | 67.91989
91.9 | 3.82881 | 1326.7952 |  |  |  | 5.97297 |  | 236.2244
92 | 3.83331 | 1327.85821 |  |  |  | 6.147292 |  | -64.527
92.1 | 3.83794 | 1327.55945 |  |  |  | 4.647167 |  | 115.6943
92.2 | 3.84144 | 1327.96438 |  |  |  | 5.565084 |  | 103.9809
92.3 | 3.84563 | 1328.40006 |  |  |  | 6.469874 |  | 47.67556
92.4 | 3.8505 | 1328.63224 |  |  |  | 4.982392 |  | 2.978667
92.5 | 3.85425 | 1328.64341 |  |  |  | 4.903363 |  | 98.28184
92.6 | 3.85794 | 1329.00607 |  |  |  | 6.553774 |  | 145.9513
92.7 | 3.86287 | 1329.72561 |  |  |  | 5.411543 |  | -53.13268
92.8 | 3.86694 | 1329.50936 |  |  |  | 4.653349 |  | 10.80286
92.9 | 3.87044 | 1329.54717 |  |  |  | 6.064705 |  | 189.4912
93 | 3.875 | 1330.41125 |  |  |  | 6.159645 |  | -14.80562
93.1 | 3.87963 | 1330.3427 |  |  |  | 4.482996 |  | -45.62611
93.2 | 3.883 | 1330.18894 |  |  |  | 5.655275 |  | 218.3459
93.3 | 3.88725 | 1331.11691 |  |  |  | 6.495996872 |  | 12.29098
93.4 | 3.89213 | 1331.17689 |  |  |  | 4.738737 |  | -39.94663
93.5 | 3.89569 | 1331.03468 |  |  |  | 5.15187 |  | 102.2506
93.6 | 3.89956 | 1331.43039 |  |  |  | 6.498876 |  | 125.6537
93.7 | 3.90444 | 1332.04358 |  |  |  | 5.32697272 |  | -150.2
93.8 | 3.90844 | 1331.44278 |  |  |  | 4.914027 |  | 147.3198
93.9 | 3.91213 | 1331.98639 |  |  |  | 6.075139 |  | 123.1754
94 | 3.91669 | 1332.54807 |  |  |  | 5.995523 |  | -93.13111
94.1 | 3.92119 | 1332.12898 |  |  |  | 4.822433 |  | 19.27072
94.2 | 3.92481 | 1332.19874 |  |  |  | 5.502695 |  | 83.7724
94.3 | 3.92894 | 1332.54472 |  |  |  | 6.490707 |  | 102.3881
94.4 | 3.93381 | 1333.04335 |  |  |  | 4.919031 |  | 14.86721
94.5 | 3.9375 | 1333.09821 |  |  |  | 5.07935 |  | 33.87927
94.6 | 3.94131 | 1333.22729 |  |  |  | 6.414906 |  | 180.0686
94.7 | 3.94612 | 1334.09342 |  |  |  | 5.589477 |  | -42.69928
94.8 | 3.95031 | 1333.91451 |  |  |  | 4.588433 |  | -39.33721
94.9 | 3.95375 | 1333.77919 |  |  |  | 6.083913 |  | 180.8114
95 | 3.95831 | 1334.60369 |  |  |  | 6.259448 |  | 14.21748
95.1 | 3.963 | 1334.67037 |  |  |  | 4.510644 |  | -94.78402
95.2 | 3.96638 | 1334.35 |  |  |  | 5.579106 |  | 174.3445
95.3 | 3.97056 | 1335.07876 |  |  |  | 6.51645 |  | 106.3197
95.4 | 3.97544 | 1335.5976 |  |  |  | 4.834659 |  | -31.12983
95.5 | 3.97906 | 1335.48491 |  |  |  | 5.088146 |  | -7.139108
95.6 | 3.98287 | 1335.45771 |  |  |  | 6.518829 |  | 150.748
95.7 | 3.98775 | 1336.19336 |  |  |  | 5.423952 |  | -120.4975
95.8 | 3.99181 | 1335.70414 |  |  |  | 4.848921 |  | 47.82369
95.9 | 3.99544 | 1335.87774 |  |  |  | 6.092977 |  | 132.2237
96 | 4 | 1336.48068 |  |  |  | 6.187878 |  | -2.535637
96.1 | 4.00463 | 1336.46894 |  |  |  | 4.664104 |  | -28.28653
96.2 | 4.00812 | 1336.37022 |  |  |  | 5.519743 |  | 62.57627
96.3 | 4.01225 | 1336.62866 |  |  |  | 6.523078066 |  | 27.73156
96.4 | 4.01713 | 1336.76399 |  |  |  | 5.093346 |  | 37.88714
96.5 | 4.02094 | 1336.90834 |  |  |  | 4.933745 |  | 81.2439
96.6 | 4.02463 | 1337.20813 |  |  |  | 6.3389 |  | 47.48945
96.7 | 4.02937 | 1337.43323 |  |  |  | 5.777192 |  | -55.68519
96.8 | 4.03369 | 1337.19267 |  |  |  | 4.599687 |  | -43.23547
96.9 | 4.03713 | 1337.04394 |  |  |  | 5.924178 |  | 109.3634
97 | 4.04156 | 1337.52842 |  |  |  | 6.353084 |  | -15.58947
97.1 | 4.04631 | 1337.45437 |  |  |  | 4.600154 |  | -116.468
97.2 | 4.04975 | 1337.05372 |  |  |  | 5.429286 |  | 102.9261
97.3 | 4.05381 | 1337.4716 |  |  |  | 6.687875 |  | 41.388
97.4 | 4.05881 | 1337.67854
97.5 | 4.06237 | 1337.00827
97.6 | 4.06625 | 1336.82117
97.7 | 4.07106 | 1337.1639
97.8 | 4.07513 | 1336.99337
97.9 | 4.07875 | 1336.8886
98 | 4.08331 | 1337.17656
98.1 | 4.08788 | 1336.43094
98.2 | 4.09144 | 1336.51756
98.3 | 4.09562 | 1337.12273
98.4 | 4.1005 | 1336.94718
98.5 | 4.10425 | 1336.64683
98.6 | 4.10794 | 1336.51439
98.7 | 4.11281 | 1336.61488
98.8 | 4.117 | 1336.39472
98.9 | 4.12044 | 1336.33167
99 | 4.125 | 1336.33595
99.1 | 4.12963 | 1336.47835
99.2 | 4.13294 | 1336.01213
99.3 | 4.13725 | 1336.4831
99.4 | 4.14212 | 1336.46168
99.5 | 4.14575 | 1336.16887
99.6 | 4.14956 | 1336.46075
99.7 | 4.15444 | 1336.62075
99.8 | 4.15844 | 1336.24561
99.9 | 4.16206 | 1336.30419
100 | 4.16669 | 1336.63956
100.1 | 4.17119 | 1336.24859
100.2 | 4.17481 | 1335.77483
100.3 | 4.17894 | 1336.19374
100.4 | 4.18381 | 1336.12826
100.5 | 4.18756 | 1336.01837
100.6 | 4.19138 | 1335.65497
100.7 | 4.19613 | 1336.09949
100.8 | 4.20031 | 1335.60402
100.9 | 4.20375 | 1335.52821
101 | 4.20831 | 1336.07397
101.1 | 4.21294 | 1335.30581
101.2 | 4.21631 | 1335.38442
101.3 | 4.22056 | 1335.44868
101.4 | 4.2255 | 1335.67965
101.5 | 4.22913 | 1335.23904
101.6 | 4.23288 | 1335.03629
101.7 | 4.23775 | 1335.26037
101.8 | 4.24175 | 1334.9182
101.9 | 4.24544 | 1334.12881
102 | 4.25 | 1335.04868
102.1 | 4.25456 | 1334.28443
102.2 | 4.25812 | 1334.30185
102.3 | 4.26225 | 1334.40392
102.4 | 4.26713 | 1334.05793
102.5 | 4.27094 | 1333.70524
102.6 | 4.27456 | 1333.56228
102.7 | 4.27944 | 1333.69612
102.8 | 4.28375 | 1333.03376
102.9 | 4.28712 | 1333.1295
103 | 4.29156 | 1332.98943
103.1 | 4.29631 | 1331.95352
103.2 | 4.29975 | 1331.72758
103.3 | 4.30381 | 1331.25875
103.4 | 4.30881 | 1331.19868
103.5 | 4.31244 | 1330.32585
103.6 | 4.31625 | 1329.58628
103.7 | 4.32106 | 1329.9156
103.8 | 4.32519 | 1328.91433
103.9 | 4.32881 | 1328.75545
104 | 4.33331 | 1328.76504
104.1 | 4.33787 | 1327.60368
104.2 | 4.34144 | 1327.37532
104.3 | 4.34563 | 1327.09667
104.4 | 4.3505 | 1326.62775
104.5 | 4.35425 | 1326.19655
104.6 | 4.358 | 1325.44795
104.7 | 4.36287 | 1325.25889
104.8 | 4.367 | 1324.18629
104.9 | 4.37044 | 1323.77995
105 | 4.375 | 1323.83211
105.1 | 4.37963 | 1322.9752
105.2 | 4.383 | 1322.12043
105.30001 | 4.38725 | 1321.98818
105.40001 | 4.39213 | 1321.34976
105.50001 | 4.39575 | 1320.31161
105.60001 | 4.39956 | 1319.80423
105.70001 | 4.40444 | 1319.60912
105.80001 | 4.40844 | 1318.65656
105.90001 | 4.41213 | 1318.20347
106.00001 | 4.41669 | 1318.17404
106.10001 | 4.42119 | 1316.83545
106.20001 | 4.42475 | 1316.3954
106.30001 | 4.42894 | 1316.20085
106.40001 | 4.43381 | 1315.27996
106.50001 | 4.43756 | 1314.52885
106.60001 | 4.44138 | 1313.68581
106.70001 | 4.44606 | 1313.17722
106.80001 | 4.45031 | 1312.31388
106.90001 | 4.45375 | 1311.76375
107.00001 | 4.45831 | 1311.21892
107.10001 | 4.463 | 1310.16029
107.20001 | 4.46631 | 1309.11963
107.30001 | 4.4705 | 1308.84005
107.40001 | 4.47544 | 1307.95138
107.50001 | 4.47912 | 1306.75463
107.60001 | 4.48287 | 1305.63201
107.70001 | 4.48775 | 1305.38614
107.80001 | 4.49181 | 1303.47703
107.90001 | 4.4955 | 1302.58994
108.00001 | 4.5 | 1301.75799
108.10001 | 4.50456 | 1300.30727
108.20001 | 4.50806 | 1299.23606
108.30001 | 4.51225 | 1298.7419
108.40001 | 4.51706 | 1297.36979
108.50001 | 4.52094 | 1296.08661
108.60001 | 4.52463 | 1295.14663
108.70001 | 4.52938 | 1294.23589
108.80001 | 4.53369 | 1293.04845
108.90001 | 4.53719 | 1291.69961
109.00001 | 4.54156 | 1290.93342
109.10001 | 4.54637 | 1289.51445
109.20001 | 4.54975 | 1287.95523
109.30001 | 4.55381 | 1287.12263
109.40001 | 4.55881 | 1285.80928
109.50001 | 4.56244 | 1284.46547
109.60001 | 4.56625 | 1283.2352
109.70001 | 4.57106 | 1282.07188
109.80001 | 4.57513 | 1280.23392
109.90001 | 4.57881 | 1279.12192
110.00001 | 4.58331 | 1277.84908
110.10001 | 4.58788 | 1275.92431
110.20001 | 4.59144 | 1274.54586
110.30001 | 4.59563 | 1273.04718
110.40001 | 4.6005 | 1271.08265
110.50001 | 4.60425 | 1269.02601
110.60001 | 4.60794 | 1267.12136
110.70001 | 4.61281 | 1265.903
110.80001 | 4.61694 | 1263.31961
110.90001 | 4.62044 | 1260.792
111.00001 | 4.625 | 1259.00153
111.10001 | 4.62962 | 1256.38973
111.20001 | 4.633 | 1253.56708
111.30001 | 4.63725 | 1251.31747
111.40001 | 4.64212 | 1247.60577
111.50001 | 4.64569 | 1244.46088
111.60001 | 4.64956 | 1241.15627
111.70001 | 4.6545 | 1238.59281
111.80001 | 4.65844 | 1235.35311
111.90001 | 4.66206 | 1232.21464
112.00001 | 4.66669 | 1229.02412
112.10001 | 4.67119 | 1225.04206
112.20001 | 4.67481 | 1220.99379
112.30001 | 4.67894 | 1217.70995
112.40001 | 4.68381 | 1213.35769
112.50001 | 4.68756 | 1208.75658
112.60001 | 4.69138 | 1203.62435
112.70001 | 4.69613 | 1199.53379
112.80001 | 4.70031 | 1195.59234
112.90001 | 4.70375 | 1191.94239
113.00001 | 4.70831 | 1188.74693
113.10001 | 4.713 | 1184.04217
113.20001 | 4.71638 | 1179.60544
113.30001 | 4.72056 | 1176.31024
113.40001 | 4.7255 | 1172.27752
113.50001 | 4.72913 | 1168.71782
113.60001 | 4.73288 | 1164.73874
113.70001 | 4.73775 | 1161.73234
113.80001 | 4.74181 | 1157.948
113.90001 | 4.74544 | 1154.56544
114.00001 | 4.75 | 1152.01157
114.10001 | 4.75456 | 1148.67287
114.20001 | 4.75812 | 1146.02093
114.30001 | 4.76225 | 1143.94641
114.40001 | 4.76712 | 1141.57358
114.50001 | 4.771 | 1138.82637
114.60001 | 4.77463 | 1136.72623
114.70001 | 4.77938 | 1134.82689
114.80001 | 4.78369 | 1132.07949
114.90001 | 4.78712 | 1129.52758
115.00001 | 4.79156 | 1128.00971
115.10001 | 4.79631 | 1125.9771
115.20001 | 4.79975 | 1123.59682
115.30001 | 4.80381 | 1122.58522
115.40001 | 4.80881 | 1120.82204
115.50001 | 4.81244 | 1118.91171
115.60001 | 4.81625 | 1116.89875
115.70001 | 4.82106 | 1115.27545
115.80001 | 4.82519 | 1113.63549
115.90001 | 4.82875 | 1112.00614
116.00001 | 4.83331 | 1110.68645
116.10001 | 4.83788 | 1108.49272
116.20001 | 4.84144 | 1107.37057
116.30001 | 4.84563 | 1106.26109
116.40001 | 4.8505 | 1104.65726
116.50001 | 4.85425 | 1103.22498
116.60001 | 4.858 | 1101.89868
116.70001 | 4.86281 | 1101.13621
116.80001 | 4.86694 | 1099.48367
116.90001 | 4.87044 | 1098.53279
117.00001 | 4.875 | 1097.36687
117.10001 | 4.87963 | 1095.9046
117.20001 | 4.883 | 1094.70626
117.30001 | 4.88725 | 1093.74514
117.40001 | 4.89213 | 1092.66508
117.50001 | 4.89569 | 1091.35099
117.60001 | 4.89956 | 1090.5209
117.70001 | 4.9045 | 1089.82716
117.80001 | 4.90844 | 1088.15162
117.90001 | 4.91213 | 1087.34323
118.00001 | 4.91669 | 1086.3849
118.10001 | 4.92119 | 1084.96202
118.20001 | 4.92481 | 1084.24984
118.30001 | 4.92894 | 1083.43484
118.40001 | 4.93381 | 1082.69202
118.50001 | 4.93756 | 1081.30658
118.60001 | 4.94138 | 1080.4845
118.70001 | 4.94612 | 1079.76086
118.80001 | 4.95031 | 1078.43922
118.90001 | 4.95375 | 1077.60606
119.00001 | 4.95831 | 1077.03982
119.10001 | 4.963 | 1075.74044
119.20001 | 4.96638 | 1074.69773
119.30001 | 4.97056 | 1074.30965
119.40001 | 4.97544 | 1073.02591
119.50001 | 4.97906 | 1071.71386
119.60001 | 4.98287 | 1070.74967
119.70001 | 4.98775 | 1069.93169
119.80001 | 4.99181 | 1068.50769
119.90001 | 4.99544 | 1067.51639
120.00001 | 5 | 1066.77208
120.10001 | 5.00456 | 1065.6382
120.20001 | 5.00813 | 1065.00778
120.30001 | 5.01225 | 1064.57286
120.40001 | 5.01706 | 1063.55529
120.50001 | 5.02094 | 1062.71775
120.60001 | 5.02462 | 1061.6703
120.70001 | 5.02944 | 1061.33875
120.80001 | 5.03369 | 1060.34027
120.90001 | 5.03719 | 1059.53217
121.00001 | 5.04156 | 1058.98986
121.10001 | 5.04631 | 1057.94668
121.20001 | 5.04975 | 1057.16223
121.30001 | 5.05381 | 1056.39547
121.40001 | 5.05875 | 1055.86555
121.50001 | 5.06237 | 1054.84407
121.60001 | 5.06619 | 1054.35643
121.70001 | 5.07106 | 1053.33636
121.80001 | 5.07512 | 1052.34776
121.90001 | 5.07881 | 1051.0806
122.00001 | 5.08331 | 1050.50663
122.10001 | 5.08794 | 1049.42545
122.20001 | 5.09144 | 1048.18633
122.30001 | 5.09563 | 1047.61636
122.40001 | 5.1005 | 1046.22757
122.50001 | 5.10425 | 1045.04181
122.60001 | 5.10794 | 1043.68711
122.70001 | 5.11281 | 1043.03081
122.80001 | 5.117 | 1041.71271
122.90001 | 5.12044 | 1040.44341
123.00001 | 5.12506 | 1039.90706
123.10001 | 5.12963 | 1038.66793
123.20001 | 5.133 | 1037.42974
123.30001 | 5.13725 | 1036.43043
123.40001 | 5.14213 | 1036.02018
123.50001 | 5.14569 | 1034.49915
123.60001 | 5.14956 | 1033.59111
123.70001 | 5.15444 | 1032.53853
123.80001 | 5.15844 | 1031.47086
123.90001 | 5.16206 | 1030.45292
124.00001 | 5.16669 | 1029.83266
124.10001 | 5.17119 | 1027.8984
124.20001 | 5.17481 | 1026.91539
124.30001 | 5.17894 | 1025.7666
124.40001 | 5.18381 | 1024.50252
124.50001 | 5.18756 | 1023.17901
124.60001 | 5.19131 | 1022.31111
124.70001 | 5.19613 | 1021.10552
124.80001 | 5.20031 | 1019.87384
124.90001 | 5.20381 | 1018.75793
125.00001 | 5.20831 | 1017.59657
125.10001 | 5.213 | 1015.87158
125.20001 | 5.21637 | 1014.66263
125.30001 | 5.22056 | 1013.53722
125.40001 | 5.22544 | 1011.65455
125.50001 | 5.22913 | 1009.90133
125.60001 | 5.23288 | 1008.21164
125.70001 | 5.23775 | 1007.26848
125.80001 | 5.24181 | 1005.38069
125.90001 | 5.24544 | 1003.55288
126.00001 | 5.25 | 1001.98174
126.10001 | 5.25456 | 1000.38275
126.20001 | 5.25813 | 998.82726
126.30001 | 5.26225 | 997.5832
126.40001 | 5.26713 | 995.88623
126.50001 | 5.27094 | 993.70927
126.60001 | 5.27463 | 992.20881
126.70001 | 5.27938 | 990.57928
126.80001 | 5.28369 | 988.16985
126.90001 | 5.28713 | 986.25459
127.00001 | 5.29156 | 984.67972
127.10001 | 5.29631 | 982.44306
127.20001 | 5.29975 | 980.27121
127.30001 | 5.30381 | 978.36442
127.40001 | 5.30881 | 976.38303
127.50001 | 5.31244 | 974.52756
127.60001 | 5.31619 | 972.37648
127.70001 | 5.32106 | 970.56907
127.80001 | 5.32512 | 968.38754
127.90001 | 5.32875 | 966.45886
128.00001 | 5.33331 | 964.45959
128.10001 | 5.33794 | 961.90125
128.20001 | 5.34144 | 960.12438
128.30001 | 5.34563 | 958.25363
128.40001 | 5.3505 | 956.30884
128.50001 | 5.35425 | 954.07888
128.60001 | 5.35794 | 951.7883
128.70001 | 5.36281 | 949.85291
128.80001 | 5.36694 | 947.42402
128.90001 | 5.37044 | 945.26475
129.00001 | 5.375 | 943.287
129.10001 | 5.37963 | 940.33564
129.20001 | 5.383 | 937.78614
129.30001 | 5.38725 | 935.23581
129.40001 | 5.39219 | 932.73185
129.50001 | 5.39575 | 930.38157
129.60001 | 5.39956 | 927.63165
129.70001 | 5.40444 | 925.56598
129.80001 | 5.40844 | 923.20405
129.90001 | 5.41213 | 921.00995
130.00001 | 5.41669 | 919.76961
130.10001 | 5.42119 | 917.34957
130.20001 | 5.42481 | 915.59682
130.30001 | 5.42894 | 914.08966
130.40001 | 5.43381 | 912.21388
130.50001 | 5.43756 | 910.45285
130.60001 | 5.44131 | 908.98722
130.70001 | 5.44613 | 907.5487
130.80001 | 5.45025 | 905.60289
130.90001 | 5.45375 | 904.26961
131.00001 | 5.45831 | 903.05535
131.10001 | 5.463 | 901.39927
131.20001 | 5.46638 | 899.90767
131.30001 | 5.47056 | 898.75497
131.40001 | 5.47544 | 897.15514
131.50001 | 5.47913 | 895.63141
131.60001 | 5.48288 | 894.35186
131.70001 | 5.48775 | 893.57905
131.80001 | 5.49181 | 892.07757
131.90001 | 5.49544 | 891.07342
132.00001 | 5.49994 | 890.28915
132.10001 | 5.50456 | 889.17324
132.20001 | 5.50813 | 888.52877
132.30001 | 5.51225 | 887.93179
132.40001 | 5.51713 | 887.02785
132.50001 | 5.52094 | 886.0168
132.60001 | 5.52456 | 885.54425
132.70001 | 5.52944 | 885.45848
132.80001 | 5.53369 | 884.29181
132.90001 | 5.53713 | 883.68468
133.00001 | 5.54156 | 883.49413
133.10001 | 5.54631 | 882.66125
133.20001 | 5.54975 | 882.12369
133.30001 | 5.55381 | 882.04611
133.40001 | 5.55875 | 881.59656
133.50001 | 5.56238 | 880.69793
133.60001 | 5.56625 | 880.47413
133.70001 | 5.57106 | 880.14463
133.80001 | 5.57519 | 879.72619
133.90001 | 5.57881 | 879.44819
134.00001 | 5.58331 | 879.24171
134.10001 | 5.58788 | 878.31663
134.20001 | 5.59144 | 878.22471
134.30001 | 5.59563 | 877.50908
134.40001 | 5.6005 | 877.40505
134.50001 | 5.60425 | 876.80323
134.60001 | 5.60794 | 876.36989
134.70001 | 5.61288 | 876.35461
134.80001 | 5.617 | 876.15866
134.90001 | 5.62044 | 875.40932
135.00001 | 5.62506 | 875.74376
135.10001 | 5.62962 | 874.87996
135.20001 | 5.63294 | 874.93015
135.30001 | 5.63725 | 874.802
135.40001 | 5.64213 | 874.2135
135.50001 | 5.64569 | 873.91082
135.60001 | 5.64956 | 873.91632
135.70001 | 5.65444 | 873.50868
135.80001 | 5.65844 | 873.27473
135.90001 | 5.66213 | 872.99952
136.00001 | 5.66669 | 873.06825
136.10001 | 5.67119 | 872.69284
136.20001 | 5.67475 | 872.5211
136.30001 | 5.67894 | 872.53163
136.40001 | 5.68381 | 872.29265
136.50001 | 5.68756 | 871.873
136.60001 | 5.69138 | 871.80892
136.70001 | 5.69613 | 871.91882
136.80001 | 5.70038 | 871.37269
136.90001 | 5.70375 | 871.0715
137.00001 | 5.70831 | 871.0755
137.10001 | 5.713 | 870.94558
137.20001 | 5.71631 | 870.58432
137.30001 | 5.72056 | 870.54754
137.40001 | 5.7255 | 870.66581
137.50001 | 5.72906 | 870.36807
137.60001 | 5.73288 | 870.1181
137.70001 | 5.73775 | 870.00858
137.80001 | 5.74181 | 869.79857
137.90001 | 5.74544 | 869.55009
138.00001 | 5.75 | 869.75442
138.10001 | 5.75463 | 868.95358
138.20001 | 5.75813 | 868.72121
138.30001 | 5.76225 | 868.90105
138.40001 | 5.76706 | 868.74999
138.50001 | 5.77094 | 868.17704
138.60001 | 5.77456 | 868.27362
138.70001 | 5.77944 | 868.1911
138.80001 | 5.78375 | 867.61415
138.90001 | 5.78719 | 867.64097
139.00001 | 5.79156 | 867.68745
139.10001 | 5.79631 | 867.38104
139.20001 | 5.79975 | 866.94118
139.30001 | 5.80381 | 867.00451
139.40001 | 5.80875 | 867.0466
139.50001 | 5.81238 | 866.55058
139.60001 | 5.81619 | 866.32352
139.70001 | 5.82106 | 866.5543
139.80001 | 5.82513 | 866.24594
139.90001 | 5.82875 | 865.78457
140.00001 | 5.83331 | 865.56338
140.10001 | 5.83788 | 865.42564
140.20001 | 5.84144 | 865.13301
140.30001 | 5.84563 | 865.63807
140.40001 | 5.8505 | 865.32552
140.50001 | 5.85425 | 865.07108
140.60001 | 5.858 | 864.67629
140.70001 | 5.86281 | 864.82596
140.80001 | 5.867 | 864.58558
140.90001 | 5.87044 | 864.3874
141.00001 | 5.87506 | 864.37771
141.10001 | 5.87969 | 864.1297
141.20001 | 5.883 | 863.69915
141.30001 | 5.88725 | 863.74395
141.40001 | 5.89213 | 863.79452
141.50001 | 5.89569 | 863.19624
141.60001 | 5.89956 | 863.28378
141.70001 | 5.90444 | 863.43931
141.80001 | 5.90844 | 862.83106
141.90001 | 5.91212 | 862.77444
142.00001 | 5.91669 | 862.5458
142.10001 | 5.92119 | 862.42417
142.20001 | 5.92481 | 862.07762
142.30001 | 5.929 | 862.06719
142.40001 | 5.93388 | 862.03469
142.50001 | 5.93756 | 861.7851
142.60001 | 5.94131 | 861.68889
142.70001 | 5.94613 | 861.49853
142.80001 | 5.95031 | 861.32763
142.90001 | 5.95375 | 860.92055
143.00001 | 5.95831 | 861.20758
143.10001 | 5.963 | 860.3544
143.20001 | 5.96637 | 860.53833
143.30001 | 5.97056 | 860.64646
143.40001 | 5.97544 | 860.44623
143.50001 | 5.97906 | 859.72948
143.60001 | 5.98288 | 859.85307
143.70001 | 5.98775 | 859.99919
143.80001 | 5.99181 | 859.39029
143.90001 | 5.99544 | 859.30843
144.00001 | 6 | 859.26102
144.10001 | 6.00456 | 858.7528
144.20001 | 6.00813 | 858.4803
144.30001 | 6.01225 | 858.55769
144.40001 | 6.01712 | 858.01324
144.50001 | 6.02094 | 857.57272
144.60001 | 6.02463 | 857.57328
144.70001 | 6.02938 | 857.59191
144.80001 | 6.03369 | 857.22711
144.90001 | 6.03713 | 856.67232
145.00001 | 6.04156 | 856.83782
145.10001 | 6.04631 | 856.1831
145.20001 | 6.04975 | 855.82444
145.30001 | 6.05381 | 856.16587
145.40001 | 6.05881 | 855.82677
145.50001 | 6.06244 | 855.06272
145.60001 | 6.06625 | 855.21685
145.70001 | 6.07106 | 855.05582
145.80001 | 6.07512 | 854.35901
145.90001 | 6.07875 | 853.98341
146.00001 | 6.08331 | 854.39915
146.10001 | 6.08787 | 853.89316
146.20001 | 6.09144 | 853.0098
146.30001 | 6.09562 | 852.78414
146.40001 | 6.1005 | 852.71457
146.50001 | 6.10425 | 852.08761
146.60001 | 6.108 | 851.92248
146.70001 | 6.11281 | 851.4856
146.80001 | 6.11694 | 851.05458
146.90001 | 6.12044 | 850.76094
147.00001 | 6.125 | 850.52289
147.10001 | 6.12963 | 849.77532
147.20001 | 6.133 | 849.4921
147.30001 | 6.13725 | 849.63646
147.40001 | 6.14212 | 849.31217
147.50001 | 6.14569 | 848.69331
147.60001 | 6.14956 | 848.59692
147.70001 | 6.15444 | 848.39873
147.80001 | 6.15844 | 847.81237
147.90001 | 6.16212 | 847.29576
148.00001 | 6.16669 | 847.51165
148.10001 | 6.17119 | 846.74107
148.20001 | 6.17481 | 846.34619
148.30001 | 6.17894 | 846.21292
148.40001 | 6.18381 | 845.70004
148.50001 | 6.18756 | 845.17403
148.60001 | 6.19131 | 844.71423
148.70001 | 6.19613 | 844.55423
148.80001 | 6.20037 | 844.06855
148.90001 | 6.20375 | 843.12661
149.00001 | 6.20831 | 843.23492
149.10001 | 6.213 | 842.50281
149.20001 | 6.21638 | 842.1855
149.30001 | 6.22056 | 842.01247
149.40001 | 6.22544 | 841.22848
149.50001 | 6.22906 | 840.52673
149.60001 | 6.23294 | 839.59401
149.70001 | 6.23775 | 839.47135
149.80001 | 6.24181 | 838.09709
149.90001 | 6.24544 | 837.73388
150.00001 | 6.25 | 836.86672
150.10001 | 6.25456 | 835.62648
150.20001 | 6.25813 | 834.62931
150.30001 | 6.26225 | 833.90623
150.40001 | 6.26706 | 832.43707
150.50001 | 6.27094 | 828.71206
150.60001 | 6.27463 | 824.38951
150.70001 | 6.27944 | 819.63176
150.80001 | 6.28375 | 809.38414
150.90001 | 6.28719 | 801.23246
151.00001 | 6.29156 | 794.26942
151.10001 | 6.29631 | 784.24774
151.20001 | 6.29975 | 774.23211
151.30001 | 6.30381 | 764.98347
151.40001 | 6.30875 | 756.46169
151.50001 | 6.31238 | 749.47267
151.60001 | 6.31625 | 743.57893
151.70001 | 6.32106 | 738.63873
151.80001 | 6.32519 | 732.41377
151.90001 | 6.32881 | 725.45707
152.00001 | 6.33331 | 719.07202
152.10001 | 6.33787 | 712.26363
152.20001 | 6.34144 | 705.35727
152.30001 | 6.34563 | 699.19359
152.40001 | 6.35044 | 693.41883
152.50001 | 6.35419 | 689.31472
152.60001 | 6.35794 | 685.88592
152.70001 | 6.36281 | 682.99198
152.80001 | 6.36694 | 680.62698
152.90001 | 6.37044 | 677.96479
153.00001 | 6.375 | 676.10894
153.10001 | 6.37963 | 674.16183
153.20001 | 6.383 | 672.4725
153.30001 | 6.38725 | 671.12348
153.40001 | 6.39212 | 669.50489
153.50001 | 6.39569 | 668.19876
153.60001 | 6.3995 | 666.96415
153.70001 | 6.40444 | 665.95227
153.80001 | 6.40844 | 664.65558
153.90001 | 6.41213 | 663.6682
154.00001 | 6.41669 | 663.24286
154.10001 | 6.42119 | 661.78455
154.20001 | 6.42475 | 661.33863
154.30001 | 6.42894 | 660.51409
154.40001 | 6.43381 | 660.15949
154.50001 | 6.43756 | 659.09061
154.60001 | 6.44131 | 658.54462
154.70001 | 6.44612 | 658.47328
154.80001 | 6.45038 | 657.70335
154.90001 | 6.45381 | 656.92854
155.00001 | 6.45831 | 657.04491
155.10001 | 6.463 | 656.30889
155.20001 | 6.46638 | 655.82832
155.30001 | 6.47056 | 655.82362
155.40001 | 6.47544 | 655.37342
155.50001 | 6.47906 | 654.33611
155.60001 | 6.48288 | 653.91255
155.70001 | 6.48775 | 654.11669
155.80001 | 6.49181 | 653.16376
155.90001 | 6.49544 | 652.98686
156.00001 | 6.5 | 652.80255
156.10001 | 6.50456 | 652.38564
156.20001 | 6.50806 | 652.12743
156.30001 | 6.51225 | 651.6214
156.40001 | 6.51713 | 651.52952
156.50001 | 6.521 | 650.86694
156.60001 | 6.52456 | 650.43555
156.70001 | 6.52944 | 650.55136
156.80001 | 6.53369 | 650.20872
156.90001 | 6.53713 | 649.83862
157.00001 | 6.54156 | 649.85626
157.10001 | 6.54631 | 649.51363
157.20001 | 6.54975 | 649.04816
157.30001 | 6.55381 | 649.0109
157.40001 | 6.55881 | 648.86338
157.50001 | 6.56244 | 648.60694
157.60001 | 6.56625 | 647.88172
157.70001 | 6.57106 | 648.23064
157.80001 | 6.57513 | 648.16419
157.90001 | 6.57875 | 647.72535
158.00001 | 6.58331 | 647.67268
158.10001 | 6.58787 | 647.23268
158.20001 | 6.59144 | 646.87491
158.30001 | 6.59562 | 647.29732
158.40001 | 6.6005 | 646.60595
158.50001 | 6.60425 | 646.46997
158.60001 | 6.60794 | 646.5836
158.70001 | 6.61281 | 646.61144
158.80001 | 6.61694 | 646.04273
158.90001 | 6.62044 | 646.14774
159.00001 | 6.625 | 646.3015
159.10001 | 6.62969 | 645.85623
159.20001 | 6.633 | 645.53181
159.30001 | 6.63725 | 645.72613
159.40001 | 6.64219 | 645.81195
159.50001 | 6.64575 | 645.10391
159.60001 | 6.64956 | 644.97758
159.70001 | 6.65444 | 645.15485
159.80001 | 6.65844 | 645.19406
159.90001 | 6.66213 | 644.85278
160.00001 | 6.66669 | 644.76659
160.10001 | 6.67119 | 644.544
160.20001 | 6.67481 | 644.21096
160.30001 | 6.67894 | 644.39452
160.40001 | 6.68388 | 644.04192
160.50001 | 6.68763 | 643.85482
160.60001 | 6.69138 | 643.69985
160.70001 | 6.69612 | 643.95494
160.80001 | 6.70025 | 643.30841
160.90001 | 6.70375 | 643.33803
161.00001 | 6.70831 | 643.47652
161.10001 | 6.713 | 643.17463
161.20001 | 6.71638 | 642.94268
161.30001 | 6.72056 | 642.89761
161.40001 | 6.72544 | 643.1466
161.50001 | 6.72913 | 642.79651
161.60001 | 6.73287 | 642.44447
161.70001 | 6.73775 | 642.78888
161.80001 | 6.74181 | 642.23483
161.90001 | 6.74544 | 642.14314
162.00001 | 6.75 | 642.63036
162.10001 | 6.75456 | 641.99958
162.20001 | 6.75812 | 641.78994
162.30001 | 6.76225 | 641.88242
162.40001 | 6.76713 | 641.67846
162.50001 | 6.77094 | 641.75194
162.60001 | 6.77462 | 641.69159
162.70001 | 6.77937 | 641.48274
162.80001 | 6.78369 | 641.25787
162.90001 | 6.78713 | 641.14206
163.00001 | 6.79156 | 641.07156
163.10001 | 6.79631 | 640.83762
163.20001 | 6.79975 | 640.8337
163.30001 | 6.80381 | 640.74867
163.40001 | 6.80875 | 640.83487
163.50001 | 6.81244 | 640.35943
163.60001 | 6.81619 | 640.15449
163.70001 | 6.82106 | 640.53615
163.80001 | 6.82513 | 639.81381
163.90001 | 6.82881 | 639.81637
164.00001 | 6.83331 | 639.8099
164.10001 | 6.83788 | 639.55523
164.20001 | 6.84144 | 639.18456
164.30001 | 6.84562 | 639.57912
164.40001 | 6.8505 | 639.38242
164.50001 | 6.85425 | 639.06447
164.60001 | 6.858 | 638.83429
164.70001 | 6.86281 | 639.2872
164.80001 | 6.867 | 638.87993
164.90001 | 6.87044 | 638.63816
165.00001 | 6.875 | 638.71653
165.10001 | 6.87963 | 638.54139
165.20001 | 6.883 | 638.27243
165.30001 | 6.88725 | 638.33841
165.40001 | 6.89213 | 638.445
165.50001 | 6.89569 | 637.9372
165.60001 | 6.89956 | 637.71033
165.70001 | 6.90444 | 637.80439
165.80001 | 6.90844 | 637.87983
165.90001 | 6.91213 | 637.28071
166.00001 | 6.91669 | 637.39433
166.10001 | 6.92119 | 636.99451
166.20001 | 6.92481 | 637.30795
166.30001 | 6.929 | 637.31833
166.40001 | 6.93381 | 637.06404
166.50001 | 6.93756 | 636.89672
166.60001 | 6.94131 | 636.39539
166.70001 | 6.94613 | 636.78725
166.80001 | 6.95031 | 636.59092
166.90001 | 6.95381 | 636.31157
167.00001 | 6.95831 | 636.49709
167.10001 | 6.963 | 636.14757
167.20001 | 6.96631 | 635.95679
167.30001 | 6.9705 | 636.2081
167.40001 | 6.9755 | 636.24848
167.50001 | 6.97912 | 635.54281
167.60001 | 6.98294 | 635.5973
167.70001 | 6.98775 | 635.87134
167.80001 | 6.99181 | 635.52381
167.90001 | 6.99544 | 635.40451
168.00001 | 7 | 635.44093
168.10001 | 7.00456 | 634.91161
168.20001 | 7.00812 | 634.89182
168.30001 | 7.01225 | 634.80306
168.40001 | 7.01713 | 634.78644
168.50001 | 7.02094 | 634.71119
168.60001 | 7.02463 | 634.52995
168.70001 | 7.02937 | 634.54253
168.80001 | 7.03369 | 634.33661
168.90001 | 7.03713 | 634.24259
169.00001 | 7.04156 | 634.60777
169.10001 | 7.04631 | 634.0255
169.20001 | 7.04969 | 633.72869
169.30001 | 7.05381 | 634.16264
169.40001 | 7.05881 | 633.90913
169.50001 | 7.06244 | 633.86839
169.60001 | 7.06625 | 633.47206
169.70001 | 7.07106 | 633.88878
169.80001 | 7.07513 | 633.45716
169.90001 | 7.07875 | 633.14531
170.00001 | 7.08331 | 633.51654
170.10001 | 7.08794 | 633.17721
170.20001 | 7.09144 | 632.978
170.30001 | 7.09563 | 633.11299
170.40001 | 7.1005 | 632.91783
170.50001 | 7.10425 | 632.74154
170.60001 | 7.108 | 632.41925
170.70001 | 7.11281 | 632.67373
170.80001 | 7.11694 | 632.45706
170.90001 | 7.12044 | 632.41497
171.00001 | 7.125 | 632.42298
171.10001 | 7.12969 | 632.308
171.20001 | 7.13294 | 631.9908
171.30001 | 7.13725 | 631.96435
171.40001 | 7.14212 | 632.2443
171.50001 | 7.14569 | 631.82567
171.60001 | 7.14956 | 631.56001
171.70001 | 7.1545 | 631.71596
171.80001 | 7.15844 | 631.49044
171.90001 | 7.16212 | 631.26301
172.00001 | 7.16669 | 631.46991
172.10001 | 7.17119 | 631.19191
172.20001 | 7.17481 | 630.91447
172.30001 | 7.17894 | 631.03908
172.40001 | 7.18381 | 631.02283
172.50001 | 7.18756 | 630.69761
172.60001 | 7.19138 | 630.51619
172.70001 | 7.19613 | 630.66841
172.80001 | 7.20031 | 630.53011
172.90001 | 7.20375 | 630.04252
173.00001 | 7.20831 | 630.50091
173.10001 | 7.213 | 630.16573
173.20001 | 7.21638 | 629.81779
173.30001 | 7.22056 | 629.94692
173.40001 | 7.2255 | 630.01546
173.50001 | 7.22912 | 629.539
173.60001 | 7.23288 | 629.50808
173.70001 | 7.23775 | 629.46673
173.80001 | 7.24181 | 629.23809
173.90001 | 7.24544 | 629.11822
174.00001 | 7.25 | 629.04297
174.10001 | 7.25456 | 628.66388
174.20001 | 7.25813 | 628.39002
174.30001 | 7.26225 | 628.88996
174.40001 | 7.26713 | 628.2466
174.50001 | 7.271 | 628.18765
174.60001 | 7.27463 | 627.96255
174.70001 | 7.27937 | 628.29754
174.80001 | 7.28369 | 627.8452
174.90001 | 7.28719 | 627.3807
175.00001 | 7.29156 | 627.64008
175.10001 | 7.29631 | 627.36347
175.20001 | 7.29969 | 627.1658
175.30001 | 7.30381 | 627.02843
175.40001 | 7.30881 | 626.97828
175.50001 | 7.31244 | 626.69581
175.60001 | 7.31619 | 626.52221
175.70001 | 7.32106 | 626.60351
175.80001 | 7.32513 | 626.25483
175.90001 | 7.32875 | 626.14628
176.00001 | 7.33337 | 626.32435
176.10001 | 7.33787 | 625.9196
176.20001 | 7.34144 | 625.89962
176.30001 | 7.34563 | 625.62791
176.40001 | 7.3505 | 625.53524
176.50001 | 7.35425 | 625.22315
176.60001 | 7.35794 | 625.14734
176.70001 | 7.36281 | 625.21785
176.80001 | 7.36694 | 624.95554
176.90001 | 7.37044 | 624.54492
177.00001 | 7.375 | 624.40154
177.10001 | 7.37962 | 624.34706
177.20001 | 7.383 | 624.22617
177.30001 | 7.38725 | 623.96838
177.40001 | 7.39212 | 623.63804
177.50001 | 7.39569 | 623.38887
177.60001 | 7.39956 | 623.05173
177.70001 | 7.40444 | 623.21727
177.80001 | 7.40844 | 622.83329
177.90001 | 7.41213 | 622.68339
178.00001 | 7.41669 | 622.81056
178.10001 | 7.42113 | 622.18029
178.20001 | 7.42481 | 622.25615
178.30001 | 7.42894 | 622.30765
178.40001 | 7.43381 | 621.85568
178.50001 | 7.43756 | 621.4343
178.60001 | 7.44138 | 621.4811
178.70001 | 7.44612 | 621.67663
178.80001 | 7.45031 | 621.277
178.90001 | 7.45375 | 620.87048
179.00001 | 7.45831 | 621.28739
179.10001 | 7.46294 | 620.83323
179.20001 | 7.46631 | 620.25199
179.30001 | 7.47056 | 620.38717
179.40001 | 7.47544 | 620.19676
179.50001 | 7.47906 | 619.95364
179.60001 | 7.48287 | 619.75182
179.70001 | 7.48775 | 619.9501
179.80001 | 7.49181 | 619.32867
179.90001 | 7.49544 | 619.21445
180.00001 | 7.5 | 619.4517
180.10001 | 7.50456 | 619.0211
180.20001 | 7.50813 | 618.77328
180.30001 | 7.51225 | 618.83498
180.40001 | 7.51712 | 618.39712
180.50001 | 7.521 | 618.06468
180.60001 | 7.52463 | 617.83721
180.70001 | 7.52944 | 617.97574
180.80001 | 7.53369 | 617.65132
180.90001 | 7.53712 | 617.50221
181.00001 | 7.54156 | 617.44247
181.10001 | 7.54631 | 617.19446
181.20001 | 7.54975 | 616.95916
181.30001 | 7.55381 | 616.75524
181.40001 | 7.55881 | 616.93192
181.50001 | 7.56237 | 616.42807
181.60001 | 7.56625 | 616.34383
181.70001 | 7.57106 | 616.47114
181.80001 | 7.57513 | 615.90793
181.90001 | 7.57881 | 615.53176
182.00001 | 7.58331 | 615.91025
182.10001 | 7.58788 | 615.28101
182.20001 | 7.59144 | 614.77693
182.30001 | 7.59563 | 614.66917
182.40001 | 7.6005 | 614.28677
182.50001 | 7.60425 | 614.30889
182.60001 | 7.60794 | 614.17413
182.70001 | 7.61281 | 614.1467
182.80001 | 7.61694 | 613.72179
182.90001 | 7.62044 | 613.66595
183.00001 | 7.625 | 613.28332
183.10001 | 7.62963 | 612.89738
183.20001 | 7.633 | 612.78474
183.30001 | 7.63725 | 612.19074
183.40001 | 7.64213 | 612.27148
183.50001 | 7.64569 | 611.69337
183.60001 | 7.64956 | 611.29448
183.70001 | 7.65444 | 611.26351
183.80001 | 7.65844 | 610.86621
183.90001 | 7.66213 | 610.92461
184.00001 | 7.66669 | 610.40311
184.10001 | 7.67119 | 609.83752
184.20001 | 7.67475 | 609.40944
184.30001 | 7.67894 | 609.52599
184.40001 | 7.68381 | 609.4059
184.50001 | 7.68756 | 608.94769
184.60001 | 7.69131 | 609.05544
184.70001 | 7.69612 | 608.45693
184.80001 | 7.70031 | 608.09529
184.90001 | 7.70375 | 607.75597
185.00001 | 7.70831 | 607.24718
185.10001 | 7.713 | 606.81561
185.20001 | 7.71631 | 606.49808
185.30001 | 7.72056 | 605.79632
185.40001 | 7.72544 | 605.02696
185.50001 | 7.72906 | 603.04753
185.60001 | 7.73294 | 574.9112
185.70001 | 7.73775 | 574.40028
185.80001 | 7.74181 | 573.79566
185.90001 | 7.74544 | 573.38132
186.00001 | 7.75 | 573.05945
186.10001 | 7.75456 | 572.50913
186.20001 | 7.75812 | 570.52402
186.30001 | 7.76225 | 569.4659
186.40001 | 7.76712 | 569.03353
186.50001 | 7.771 | 568.62333
186.60001 | 7.77463 | 568.23739
186.70001 | 7.77944 | 568.24344
186.80001 | 7.78375 | 567.97974
186.90001 | 7.78719 | 567.67981
187.00001 | 7.79156 | 567.76698
187.10001 | 7.79631 | 567.22062
187.20001 | 7.79975 | 566.95044
187.30001 | 7.80381 | 566.90029
187.40001 | 7.80881 | 566.86327
187.50001 | 7.81237 | 566.46089
187.60001 | 7.81625 | 566.53041
187.70001 | 7.82106 | 566.44147
187.80001 | 7.82512 | 566.22969
187.90001 | 7.82881 | 566.10904
188.00001 | 7.83331 | 566.2072
188.10001 | 7.83788 | 566.01148
188.20001 | 7.84138 | 565.50191
188.30001 | 7.84562 | 565.78284
188.40001 | 7.8505 | 565.80892
188.50001 | 7.85425 | 565.72133
188.60001 | 7.85794 | 565.59849
188.70001 | 7.86281 | 565.81283
188.80001 | 7.86694 | 565.45762
188.90001 | 7.87044 | 565.48449
189.00001 | 7.875 | 565.45585
189.10001 | 7.87962 | 565.1718
189.20001 | 7.88294 | 565.55811
189.30001 | 7.88725 | 565.57949
189.40001 | 7.89213 | 565.36752
189.50001 | 7.89569 | 565.07834
189.60001 | 7.89956 | 565.22959
189.70001 | 7.90444 | 565.3013
189.80001 | 7.90844 | 565.30461
189.90001 | 7.91213 | 564.74237
190.00001 | 7.91669 | 565.10284
190.10001 | 7.92119 | 564.75531
190.20001 | 7.92481 | 564.62092
190.30001 | 7.92894 | 564.84505
190.40001 | 7.93381 | 564.48984
190.50001 | 7.93756 | 564.39289
190.60001 | 7.94131 | 564.39363
190.70001 | 7.94613 | 564.58781
190.80001 | 7.95031 | 564.39345
190.90001 | 7.95381 | 563.99205
191.00001 | 7.95831 | 564.49221
191.10001 | 7.963 | 564.08276
191.20001 | 7.96631 | 564.17305
191.30001 | 7.97056 | 563.98814
191.40001 | 7.9755 | 564.1866
191.50001 | 7.97913 | 563.98795
191.60001 | 7.98288 | 563.92425
191.70001 | 7.98775 | 564.20011
191.80001 | 7.99181 | 563.9934
191.90001 | 7.99544 | 563.85351
192.00001 | 8 | 563.7967
192.10001 | 8.00456 | 563.62078
192.20001 | 8.00813 | 563.43153
192.30001 | 8.01225 | 563.34436
192.40001 | 8.01713 | 563.64471
192.50001 | 8.021 | 563.51069
192.60001 | 8.02463 | 563.13281
192.70001 | 8.02937 | 563.5832
192.80001 | 8.03369 | 563.47526
192.90001 | 8.03719 | 563.14748
193.00001 | 8.04156 | 563.42822
193.10001 | 8.04631 | 563.08047
193.20001 | 8.04975 | 563.06696
193.30001 | 8.05381 | 563.44094
193.40001 | 8.05881 | 563.15414
193.50001 | 8.06244 | 562.74822
193.60001 | 8.06625 | 562.81229
193.70001 | 8.07106 | 562.7098
193.80001 | 8.07513 | 562.69374
193.90001 | 8.07875 | 562.56349
194.00001 | 8.08331 | 562.74217
194.10001 | 8.08788 | 562.52019
194.20001 | 8.09144 | 562.12917
194.30001 | 8.09563 | 562.69453
194.40001 | 8.1005 | 562.41537
194.50001 | 8.10425 | 562.07255
194.60001 | 8.108 | 562.1376
194.70001 | 8.11281 | 562.14109
194.80001 | 8.11694 | 562.48591
194.90001 | 8.12044 | 561.78886
195.00001 | 8.125 | 562.04568
195.10001 | 8.12963 | 561.79808
195.20001 | 8.13294 | 561.64195
195.30001 | 8.13725 | 562.05844
195.40001 | 8.14213 | 561.7348
195.50001 | 8.14569 | 561.82374
195.60001 | 8.1495 | 561.50928
195.70001 | 8.1545 | 561.84628
195.80001 | 8.15844 | 561.86253
195.90001 | 8.16213 | 561.51422
196.00001 | 8.16669 | 561.59431
196.10001 | 8.17119 | 561.1063
196.20001 | 8.17481 | 561.08241
196.30001 | 8.17894 | 561.19896
196.40001 | 8.18381 | 561.47422
196.50001 | 8.18756 | 561.11258
196.60001 | 8.19137 | 560.82853
196.70001 | 8.19613 | 561.16665
196.80001 | 8.20031 | 560.84986
196.90001 | 8.20375 | 560.60185
197.00001 | 8.20831 | 560.9245
197.10001 | 8.213 | 560.73763
197.20001 | 8.21638 | 560.70625
197.30001 | 8.22056 | 560.42983
197.40001 | 8.22544 | 560.49922
197.50001 | 8.22912 | 560.51938
197.60001 | 8.23288 | 560.2729
197.70001 | 8.23775 | 560.62946
197.80001 | 8.24181 | 560.14834
197.90001 | 8.24544 | 560.10797
198.00001 | 8.25 | 560.18243
198.10001 | 8.25456 | 560.00901
198.20001 | 8.25806 | 560.00943
198.30001 | 8.26225 | 560.11798
198.40001 | 8.26712 | 559.90932
198.50001 | 8.271 | 559.66894
198.60001 | 8.27462 | 559.63974
198.70001 | 8.27938 | 559.74261
198.80001 | 8.28369 | 559.51984
198.90001 | 8.28712 | 559.62801
199.00001 | 8.29163 | 559.41679
199.10001 | 8.29631 | 559.561
199.20001 | 8.29969 | 559.41208
199.30001 | 8.30381 | 559.0973
199.40001 | 8.30881 | 559.42344
199.50001 | 8.31244 | 559.02577
199.60001 | 8.31625 | 558.81441
199.70001 | 8.32106 | 558.93506
199.80001 | 8.32513 | 558.71918
199.90001 | 8.32875 | 558.62884
200.00001 | 8.33331 | 558.81636
200.10001 | 8.33794 | 558.59988
200.20001 | 8.34144 | 558.79834
200.30001 | 8.34563 | 558.60495
200.40001 | 8.3505 | 558.47391
200.50001 | 8.35425 | 558.28071
200.60001 | 8.358 | 558.06502
200.70001 | 8.36281 | 558.01882
200.80001 | 8.36694 | 558.06562
200.90001 | 8.37044 | 557.71102
201.00001 | 8.37506 | 558.05957
201.10001 | 8.37962 | 557.71298
201.20001 | 8.383 | 557.63796
201.30001 | 8.38719 | 557.67205
201.40001 | 8.39219 | 557.80606
201.50001 | 8.39569 | 557.62874
201.60001 | 8.39956 | 557.27493
201.70001 | 8.40444 | 557.29905
201.80001 | 8.40844 | 556.97951
201.90001 | 8.41206 | 556.98794
202.00001 | 8.41669 | 557.0794
202.10001 | 8.42119 | 556.63646
202.20001 | 8.42481 | 556.56713
202.30001 | 8.429 | 556.72247
202.40001 | 8.43381 | 556.71502
202.50001 | 8.43756 | 556.72894
202.60001 | 8.44131 | 556.3328
202.70001 | 8.44612 | 556.68703
202.80001 | 8.45031 | 556.5119
202.90001 | 8.45375 | 556.10575
203.00001 | 8.45825 | 556.06146
203.10001 | 8.463 | 556.13066
203.20001 | 8.46637 | 556.23762
203.30001 | 8.47056 | 555.91045
203.40001 | 8.4755 | 556.14845
203.50001 | 8.47906 | 555.80074
203.60001 | 8.48287 | 555.64577
203.70001 | 8.48775 | 555.53075
203.80001 | 8.49181 | 555.35915
203.90001 | 8.49544 | 555.57191
204.00001 | 8.5 | 555.26984
204.10001 | 8.50456 | 555.00986
204.20001 | 8.50813 | 554.85507
204.30001 | 8.51225 | 554.96851
204.40001 | 8.51713 | 554.90797
204.50001 | 8.52094 | 554.69363
204.60001 | 8.52463 | 554.74774
204.70001 | 8.52938 | 554.85233
204.80001 | 8.53369 | 554.43016
204.90001 | 8.53713 | 554.21349
205.00001 | 8.54156 | 554.35826
205.10001 | 8.54631 | 554.39784
205.20001 | 8.54975 | 554.16059
205.30001 | 8.55381 | 554.1116
205.40001 | 8.55881 | 553.84715
205.50001 | 8.56238 | 553.47686
205.60001 | 8.56625 | 553.40789
205.70001 | 8.57113 | 553.47234
205.80001 | 8.57513 | 553.3752
205.90001 | 8.57875 | 553.35425
206.00001 | 8.58331 | 553.54093
206.10001 | 8.58794 | 552.99122
206.20001 | 8.59144 | 552.8864
206.30001 | 8.59563 | 552.79806
206.40001 | 8.60044 | 552.85762
206.50001 | 8.60425 | 552.80686
206.60001 | 8.60794 | 552.43387
206.70001 | 8.61281 | 552.68854
206.80001 | 8.61694 | 552.19191
206.90001 | 8.62044 | 551.91391
207.00001 | 8.62506 | 552.4613
207.10001 | 8.62963 | 552.02246
207.20001 | 8.63294 | 551.78087
207.30001 | 8.63725 | 552.13193
207.40001 | 8.64213 | 551.94171
207.50001 | 8.64569 | 551.70879
207.60001 | 8.64956 | 551.63964
207.70001 | 8.65444 | 551.55619
207.80001 | 8.65844 | 551.58576
207.90001 | 8.66206 | 551.08583
208.00001 | 8.66669 | 551.43079
208.10001 | 8.67119 | 551.25351
208.20001 | 8.67481 | 551.04857
208.30001 | 8.67894 | 550.93458
208.40001 | 8.68381 | 551.01686
208.50001 | 8.68756 | 550.74082
208.60001 | 8.69137 | 550.85835
208.70001 | 8.69613 | 550.73178
208.80001 | 8.70031 | 550.83702
208.90001 | 8.70375 | 550.61053
209.00001 | 8.70831 | 550.36312
209.10001 | 8.71294 | 550.27865
209.20001 | 8.71631 | 549.93052
209.30001 | 8.72056 | 550.44047
209.40001 | 8.7255 | 550.21518
209.50001 | 8.72913 | 550.02086
209.60001 | 8.73288 | 549.79948
209.70001 | 8.73775 | 550.18384
209.80001 | 8.74181 | 549.99264
209.90001 | 8.74544 | 549.64586
210.00001 | 8.75 | 549.63999
210.10001 | 8.75456 | 549.64586
210.20001 | 8.75813 | 549.22528
210.30001 | 8.76225 | 549.34067
210.40001 | 8.76712 | 549.45606
210.50001 | 8.771 | 549.16609
210.60001 | 8.77463 | 548.57722
210.70001 | 8.77938 | 548.41614
210.80001 | 8.78369 | 548.21279
210.90001 | 8.78713 | 547.99709
211.00001 | 8.79156 | 547.72655
211.10001 | 8.79631 | 547.753
211.20001 | 8.79975 | 547.50461
211.30001 | 8.80381 | 547.542
211.40001 | 8.80881 | 547.6729
211.50001 | 8.81238 | 547.04659
211.60001 | 8.81625 | 547.06968
211.70001 | 8.82106 | 547.05478
211.80001 | 8.82512 | 546.57874
211.90001 | 8.82875 | 546.68472
212.00001 | 8.83331 | 546.77385
212.10001 | 8.83787 | 545.98926
212.20001 | 8.84144 | 545.79629
212.30001 | 8.84562 | 546.21985
212.40001 | 8.8505 | 545.92853
212.50001 | 8.85425 | 545.4564
212.60001 | 8.85794 | 545.45463
212.70001 | 8.86281 | 545.28965
212.80001 | 8.86694 | 545.24932
212.90001 | 8.87044 | 545.18171
213.00001 | 8.87506 | 545.11609
213.10001 | 8.87969 | 544.9946
213.20001 | 8.88294 | 544.78636
213.30001 | 8.88725 | 544.85281
213.40001 | 8.89213 | 544.47567
213.50001 | 8.89569 | 544.29467
213.60001 | 8.89956 | 544.12363
213.70001 | 8.90444 | 544.35008
213.80001 | 8.90844 | 544.29071
213.90001 | 8.91206 | 543.99823
214.00001 | 8.91669 | 543.96708
214.10001 | 8.92119 | 543.83758
214.20001 | 8.92481 | 543.49806
214.30001 | 8.92894 | 543.60349
214.40001 | 8.93381 | 543.67324
214.50001 | 8.9375 | 543.32451
214.60001 | 8.94131 | 543.43599
214.70001 | 8.94613 | 543.41974
214.80001 | 8.95031 | 543.22598
214.90001 | 8.95381 | 543.16525
215.00001 | 8.95831 | 543.15291
215.10001 | 8.963 | 542.9076
215.20001 | 8.96638 | 542.91408
215.30001 | 8.97056 | 542.78555
215.40001 | 8.97544 | 542.74499
215.50001 | 8.97906 | 542.41824
215.60001 | 8.98288 | 542.51757
215.70001 | 8.98775 | 542.66998
215.80001 | 8.99175 | 542.1001
215.90001 | 8.99544 | 541.99998
216.00001 | 9 | 542.20334
216.10001 | 9.00456 | 542.19943
216.20001 | 9.00806 | 541.69828
216.30001 | 9.01225 | 541.91728
216.40001 | 9.01713 | 541.75411
216.50001 | 9.02094 | 541.90732
216.60001 | 9.02463 | 541.58424
216.70001 | 9.02944 | 541.64147
216.80001 | 9.03369 | 541.30587
216.90001 | 9.03719 | 541.15774
217.00001 | 9.04162 | 541.37227
217.10001 | 9.04631 | 541.06
217.20001 | 9.04975 | 540.90759
217.30001 | 9.05381 | 541.12133
217.40001 | 9.05875 | 540.74321
217.50001 | 9.06238 | 540.9983
217.60001 | 9.06625 | 540.5806
217.70001 | 9.07106 | 540.94717
217.80001 | 9.07513 | 540.29087
217.90001 | 9.07875 | 540.01622
218.00001 | 9.08331 | 540.1792
218.10001 | 9.08788 | 539.93021
218.20001 | 9.09144 | 539.81482
218.30001 | 9.09562 | 540.0985
218.40001 | 9.1005 | 539.95801
218.50001 | 9.10425 | 539.61752
218.60001 | 9.108 | 539.21435
218.70001 | 9.11281 | 539.66828
218.80001 | 9.11694 | 539.54544
218.90001 | 9.12044 | 539.1587
219.00001 | 9.125 | 539.26981
219.10001 | 9.12963 | 539.0353
219.20001 | 9.13294 | 538.59879
219.30001 | 9.13725 | 538.81863
219.40001 | 9.14212 | 538.4082
219.50001 | 9.14575 | 538.12512
219.60001 | 9.14956 | 537.82891
219.70001 | 9.15444 | 538.28596
219.80001 | 9.15844 | 537.77639
219.90001 | 9.16213 | 537.46314
220.00001 | 9.16669 | 537.6704
220.10001 | 9.17119 | 537.50565
220.20001 | 9.17481 | 537.18258
220.30001 | 9.17894 | 537.29229
220.40001 | 9.18381 | 537.22453
220.50001 | 9.18756 | 536.93517
220.60001 | 9.19131 | 536.6182
220.70001 | 9.19613 | 536.89559
220.80001 | 9.20031 | 536.79468
220.90001 | 9.20381 | 536.42462
221.00001 | 9.20831 | 536.29456
221.10001 | 9.21294 | 536.32627
221.20001 | 9.21631 | 535.99146
221.30001 | 9.22056 | 535.89684
221.40001 | 9.22544 | 536.09689
221.50001 | 9.22912 | 535.53833
221.60001 | 9.23288 | 535.60496
221.70001 | 9.23775 | 535.5299
221.80001 | 9.24181 | 535.46801
221.90001 | 9.24544 | 535.06559
222.00001 | 9.25 | 534.96649
222.05601 | 9.25206 | 534.90475